## F2 GRIND
GRD PARAMETER (EDIT PARAMETER)
| GRD2 |  |  |  | GRD3
ITEM
F2 Grind | >>Wheel Parameter Setting |  |  |  | >>Wheel Parameter Setting
| Z2 Usable Tooth(μm) | 7000 | Z1 Usable Tooth(μm) | 7000 | Z2 Minimum Tooth(μm) | 1100 | Z1 Minimum Tooth(μm) | 1500
| Z2 Minimum Tooth(μm) | 1500 | Z1 Minimum Tooth(μm) | 2000 | Z2 Usable Tooth(μm) | 7000 | Z1 Usable Tooth(μm) | 7000
| Z2 Setup Allowance(μm) | 50 | Z1 Setup Allowance(μm) | 50 | Z2 Setup Allowance(μm) | 50 | Z1 Setup Allowance(μm) | 50
| Z2 Excessive Wear(μm) | 20 | Z1 Excessive Wear(μm) | 20 | Z2 Excessive Wear(μm) | 20 | Z1 Excessive Wear(μm) | 20
[5 empty] | Z2 Defiiency Wear(μm) | 0 | Z1 Deficiency Wear(μm) | 0
| >>Wheel Height Setup |  |  |  | >>Wheel Height Setup
| Z2 Block Gauge Height(μm) | 5000 | Z1 Block Gauge Height(μm) | 5000 | Z2 Block Gauge Height(μm) | 4980 | Z1 Block Gauge Height(μm) | 4980
| Z2 Set Up Method | <Manual> | Z1 Set Up Method | <Manual> | Z2 Set Up Method | <Manual> | Z1 Set Up Method | <Manual>
| >>Spindle Parameter Setting |  |  |  | >>Spindle Parameter Setting
| Z2 SPD. Currt. Pre-Alarm(A) | 14 | Z1 SPD. Currt. Pre-Alarm(A) | 11
| Z2 SPD. Rotat. Pre-Alarm(RPM) | 0 | Z1 SPD. Rotat. Pre-Alarm(RPM) | 0 | Z2 SPD. Rotat. Pre-Alarm(RPM) | -300 | Z1 SPD. Rotat. Pre-Alarm(RPM) | -300
[5 empty] | Chuck Wash mode-3 interval wfr. | 3
>>Spindle extra parameter
| Z2 SPD. Currt. B-code Alrm(A) | 0 | Z1 SPD. Currt. B-code Alrm(A) | 0 | >>Spindle Current. Pre-Alarm(A code) Setting
| Chuck Wash mode-3 interval wfr. | 0 |  |  | Z1: 4 inch , 5 inch , 6 inch | [11.0][11.0][11.0] | 8 inch | [12.0]
[5 empty] | Z2: 4 inch , 5 inch , 6 inch | [11.0][11.0][11.0] | 8 inch | [12.0]
>>Grinding special select
| Air cut control select | <Pass> | Speed change point(μm) | 0 | >>Spindle Current. Pre-Alarm(B code) Setting
| Grinding mode select | <chuck> | Surface mode wafer limit(μm) | 0 | Z1: 4 inch , 5 inch , 6 inch | [12.0][12.0][12.0] | 8 inch | [13.0]
[5 empty] | Z2: 4 inch , 5 inch , 6 inch | [12.0][12.0][12.0] | 8 inch | [13.0]
>>Wheel Parameter setting
| Z2 Limit Tooth(μm) | 1500 | Z1 Limit Tooth(μm) | 2000 | >>Grinding special select (Z1)
[5 empty] | Air cut control select | <Pass> | Speed change point(μm) | 0
| >>Auto process setting |  |  |  | Grinding mode select | <chuck> | Surface mode wafer limit(μm) | 0
| Auto size process | <Pass> |  |  | start | <0>
| Org wafer min. check set | <Pass> |  |  | >>Grinding special select (Z2)
| Measuring interval | 0 | Specified detect level | 0 | Air cut control select | <Pass> | Speed change point(μm) | 0
| Measuring point | 0 |  |  | Grinding mode select | <chuck> | Surface mode wafer limit(μm) | 0
[5 empty] | start | <0>
>>Wafer thickess check setting
| Error class setting | <A Class> |  |  | >>Wheel Parameter setting
[5 empty] | Z2 Limit Tooth(μm) | 1100 | Z1 Limit Tooth(μm) | 1500
>>Z axis standby setting
| Auto Z2 escape position(mm) | [1] | Auto Z1 escape position(mm) | [1] | >>Auto process setting
[5 empty] | Auto size process | <Usual Grind>
>>Wafer oringinal thickness up limit setting (Air cut)
| Z2 wafer org.thick.limit(μm) | 0 | Z1 wafer org.thick.limit(μm) | 0 | Org wafer min. check set | <Pass>
[5 empty] | Measuring interval | 0 | Specified detect level | 0
[5 empty] | Measuring point | 0
>>Wafer thickess check setting
[5 empty] | Error class setting | <A Class>
>>Z axis standby setting
[5 empty] | Auto Z2 escape position(mm) | [1] | Auto Z1 escape position(mm) | [1]
>>Wafer oringinal thickness up limit setting (Air cut)
[5 empty] | Z2 wafer org.thick.limit(μm) | 10 | Z1 wafer org.thick.limit(μm) | 0

## F3 HIGHT GAUGE
GRD PARAMETER (EDIT PARAMETER)
| GRD2 |  |  |  | GRD3
ITEM
F3 HEIGHT GAUGE | >>Height Gauge Setting |  |  |  | >>Height Gauge Setting
| Z2 Height Offset(μm) | 10 | Z1 Height Offset(μm) | 38 | Z2 Height Offset(μm) | 12 | Z1 Height Offset(μm) | 30
| >>Height Gauge Zero-point Mode |  |  |  | >>Height Gauge Zero-point Mode
| Initial Warm Up Action | 1 |  |  | Initial Warm Up Action | 2
| C/T measuring interval | <-STD-> | Wafers interval for measurement | 0 | C/T measuring interval | <Auto> | Wafers interval for measurement | 0
| >>Height Gauge Initial Offset |  |  |  | >>Height Gauge Initial Offset
| Minimun Interim(min.) | 15 |  |  | Minimun Interim(min.) | 15
| Z2 Offset Wafers | 0 | Z1 Offset Wafers | 0 | Z2 Offset Wafers | 0 | Z1 Offset Wafers | 0
| Z2 Offset Amount (μm) | 0 | Z1 Offset Amount (μm) | 0 | Z2 Offset Amount (μm) | 0 | Z1 Offset Amount (μm) | 0
[5 empty] | Z1 time set | inner: 0 | outer : 0 | error class : <A class>
[5 empty] | Z2 time set | inner: 0 | outer : 0 | error class : <A class>

## F4 Transfer
GRD PARAMETER (EDIT PARAMETER)
| GRD2 |  |  |  | GRD3
ITEM
F4 Transfer | >>Cassette Parameter Setting(Manual mode) |  |  |  | >>Cassette Parameter Setting(Manual mode)
| Cassette Operiating Mode | <A→B Cycle> |  |  | Cassette Operiating Mode | <A→B Cycle>
| Reverse-Arm Reverse Job | <Both times> |  |  | Reverse-Arm Reverse Job | <Both times>
| >>Arm Parameter Setting |  |  |  | >>Arm Parameter Setting
| Vacuum Timeout(T-Arm)(sec.) | 3 | Vacuum Timeout(Table)(sec.) | 2 | Vacuum Timeout(T-Arm)(sec.) | 3 | Vacuum Timeout(Table)(sec.) | 2
[5 empty] | Timer between 2 step (sec.) | 0 | First distance of 2 step(mm) | 0
| >>Option Robot Parameter Setting |  |  |  | Unload C/T blow start delay | 0 | Load PAD blow start delay(s) | 0
| Robot X-axis speed select | 10：1
| Robot arm rotation in load | <Pass> | Robot arm rotation in unload | <Pass> | >>Option Robot Parameter Setting(840HS)
[5 empty] | Robot X-axis speed select | 1：1
[5 empty] | Robot arm rotation in load | <Pass> | Robot arm rotation in unload | <Pass>
>>Robot Parameter Setting
[5 empty] | Robot descent in cst(4”wfr) | [0.0] | Robot descent in cst(5”wfr) | [0.0]
[5 empty] | Robot descent in cst(6”wfr) | [0.0] | Robot descent in cst(8”wfr) | [0.0]
[5 empty] | Robot descent in cst(X”wfr) | [0.0]
[5 empty] | Move adjust load (4”wfr) | [0.0] | Move adjust load (5”wfr) | [0.0]
[5 empty] | Move adjust load (6”wfr) | [0.0] | Move adjust load (8”wfr) | [0.0]
[5 empty] | Move adjust load (X”wfr) | [0.0]
[5 empty] | Esc adust in unload (4”wfr) | [0.0] | Esc adust in unload (5”wfr) | [0.0]
[5 empty] | Esc adust in unload (6”wfr) | [0.0] | Esc adust in unload (8”wfr) | [0.0]
[5 empty] | Esc adust in unload (X”wfr) | [0.0]

## F5 Cassette
GRD PARAMETER (EDIT PARAMETER)
| GRD2 |  |  |  | GRD3
ITEM
F5 Cassette | >>Cassette Parameter Setting(Manual mode) |  |  |  | >>Cassette Parameter Setting(Manual mode)
| Wafer Number Of 4 inch CST. | 25 | Wafer Number Of 4 inch CST. | 25 | Wafer Number Of 4 inch CST. | 25 | Wafer Number Of 4 inch CST. | 25
| Wafer Number Of 4 inch CST. | 25 | Wafer Number Of 4 inch CST. | 25 | Wafer Number Of 4 inch CST. | 25 | Wafer Number Of 4 inch CST. | 25
| Wafer Number Of X inch CST. | 0 | X in Cassette. Inch Size | 4 | Wafer Number Of X inch CST. | 0 | X in Cassette. Inch Size | 4
| CST.B 4inch First Pitch(mm) | 14.53 | CST.A 4inch First Pitch(mm) | 14.53 | CST.B 4inch First Pitch(mm) | 14.53 | CST.A 4inch First Pitch(mm) | 14.53
| Correct Unload(mm) | 0 | Correct Unload(mm) | 0 | Correct Unload(mm) | 0 | Correct Unload(mm) | 0
| CST.B 5inch First Pitch(mm) | 14.53 | CST.A 5inch First Pitch(mm) | 14.53 | CST.B 5inch First Pitch(mm) | 14.53 | CST.A 5inch First Pitch(mm) | 14.53
| Correct Unload(mm) | 1 | Correct Unload(mm) | 1 | Correct Unload(mm) | 1 | Correct Unload(mm) | 1
| CST.B 6inch First Pitch(mm) | 14.53 | CST.A 6inch First Pitch(mm) | 14.53 | CST.B 6inch First Pitch(mm) | 14.53 | CST.A 6inch First Pitch(mm) | 14.53
| Correct Unload(mm) | -0.5 | Correct Unload(mm) | -0.5 | Correct Unload(mm) | -0.5 | Correct Unload(mm) | -0.5
| CST.B 8inch First Pitch(mm) | 24.5 | CST.A 8inch First Pitch(mm) | 24.5 | CST.B 8inch First Pitch(mm) | 25.5 | CST.A 8inch First Pitch(mm) | 26
| Correct Unload(mm) | 0.9 | Correct Unload(mm) | 0.9 | Correct Unload(mm) | -0.7 | Correct Unload(mm) | -0.7
| CST.B Xinch First Pitch(mm) | 14.53 | CST.A Xinch First Pitch(mm) | 14.53 | CST.B Xinch First Pitch(mm) | 14.53 | CST.A Xinch First Pitch(mm) | 14.53
| Correct Unload(mm) | 0 | Correct Unload(mm) | 0 | Correct Unload(mm) | 0 | Correct Unload(mm) | 0
| CST.B 4inch Index Pitch(mm) | 4.76 | CST.A 4inch Index Pitch(mm) | 4.76 | CST.B 4inch Index Pitch(mm) | 4.76 | CST.A 4inch Index Pitch(mm) | 4.76
| CST.B 5inch Index Pitch(mm) | 4.76 | CST.A 5inch Index Pitch(mm) | 4.76 | CST.B 5inch Index Pitch(mm) | 4.76 | CST.A 5inch Index Pitch(mm) | 4.76
| CST.B 6inch Index Pitch(mm) | 4.76 | CST.A 6inch Index Pitch(mm) | 4.76 | CST.B 6inch Index Pitch(mm) | 4.76 | CST.A 6inch Index Pitch(mm) | 4.76
| CST.B 8inch Index Pitch(mm) | 6.35 | CST.A 8inch Index Pitch(mm) | 6.35 | CST.B 8inch Index Pitch(mm) | 6.35 | CST.A 8inch Index Pitch(mm) | 6.35
| CST.B Xinch Index Pitch(mm) | 4.76 | CST.A Xinch Index Pitch(mm) | 4.76 | CST.B Xinch Index Pitch(mm) | 4.76 | CST.A Xinch Index Pitch(mm) | 4.76
| CST. 4inch Correct X:(mm) | -2 |  |  | CST. 4inch Correct X:(mm) | -2
| CST. 5inch Correct X:(mm) | -2 |  |  | CST. 5inch Correct X:(mm) | -2
| CST. 6inch Correct X:(mm) | -5 |  |  | CST. 6inch Correct X:(mm) | -5
| CST. 8inch Correct X:(mm) | -5 |  |  | CST. 8inch Correct X:(mm) | -5
[5 empty] | CST. X(3) inch Correct X:(mm) | -5
| CST A Correct X center(mm) | 0 | Correct THETA STOP(mm) | 0 | CST A Correct X center(mm) | 0 | Correct THETA STOP(mm) | 0
| CST B Correct X center(mm) | 3 | Correct THETA STOP(mm) | 3 | CST B Correct X center(mm) | 0 | Correct THETA STOP(mm) | 0
| P-TABLE Correct Center(mm) | 0 | Correct THETA STOP(mm) | 0 | P-TABLE Correct XCenter(mm) | 0 | Correct THETA STOP(mm) | 0
| SPINNER Correct X Center(mm) | 0 | Correct THETA STOP(mm) | 0 | SPINNER Correct X Center(mm) | 0 | Correct THETA STOP(mm) | 0
| Correct Reverse Arm-Load(mm) | 0 | Correct Reverse Arm-Unload(mm) | 0 | Correct Reverse Arm-Load(mm) | 0 | Correct Reverse Arm-Unload(mm) | 0
| >>Option Cassette Parameter Setting |  |  |  | >>Option Cassette Parameter Setting
| CST D 4inch First Pitch(mm) | 0 | CST C 4inch First Pitch(mm) | 0 | CST D 4inch First Pitch(mm) | 0 | CST C 4inch First Pitch(mm) | 0
| Index Pitch(mm) | 0 | Index Pitch(mm) | 0 | Index Pitch(mm) | 0 | Index Pitch(mm) | 0
| Correct Unload(mm) | 0 | Correct Unload(mm) | 0 | Correct Unload(mm) | 0 | Correct Unload(mm) | 0
| CST D 5inch First Pitch(mm) | 0 | CST C 5inch First Pitch(mm) | 0 | CST D 5inch First Pitch(mm) | 0 | CST C 5inch First Pitch(mm) | 0
| Index Pitch(mm) | 0 | Index Pitch(mm) | 0 | Index Pitch(mm) | 0 | Index Pitch(mm) | 0
| Correct Unload(mm) | 0 | Correct Unload(mm) | 0 | Correct Unload(mm) | 0 | Correct Unload(mm) | 0
| CST D 6inch First Pitch(mm) | 0 | CST C 6inch First Pitch(mm) | 0 | CST D 6inch First Pitch(mm) | 0 | CST C 6inch First Pitch(mm) | 0
| Index Pitch(mm) | 0 | Index Pitch(mm) | 0 | Index Pitch(mm) | 0 | Index Pitch(mm) | 0
| Correct Unload(mm) | 0 | Correct Unload(mm) | 0 | Correct Unload(mm) | 0 | Correct Unload(mm) | 0
| CST D 8inch First Pitch(mm) | 0 | CST C 8inch First Pitch(mm) | 0 | CST D 8inch First Pitch(mm) | 0 | CST C 8inch First Pitch(mm) | 0
| Index Pitch(mm) | 0 | Index Pitch(mm) | 0 | Index Pitch(mm) | 0 | Index Pitch(mm) | 0
| Correct Unload(mm) | 0 | Correct Unload(mm) | 0 | Correct Unload(mm) | 0 | Correct Unload(mm) | 0
| CST D Xinch First Pitch(mm) | 0 | CST C Xinch First Pitch(mm) | 0 | CST D Xinch First Pitch(mm) | 0 | CST C Xinch First Pitch(mm) | 0
| Index Pitch(mm) | 0 | Index Pitch(mm) | 0 | Index Pitch(mm) | 0 | Index Pitch(mm) | 0
| Correct Unload(mm) | 0 | Correct Unload(mm) | 0 | Correct Unload(mm) | 0 | Correct Unload(mm) | 0
| CST-C Correct X center(mm) | 0 | Correct THETA STOP(mm) | 0 | CST-C Correct X center(mm) | 0 | Correct THETA STOP(mm) | 0
| CST-D Correct X center(mm) | 0 | Correct THETA STOP(mm) | 0 | CST-D Correct X center(mm) | 0 | Correct THETA STOP(mm) | 0
| SP-1 Correct X center(mm) | 0 | Correct THETA STOP(mm) | 0 | SP-1 Correct X center(mm) | 0 | Correct THETA STOP(mm) | 0
| SP-2 Correct X center(mm) | 0 | Correct THETA STOP(mm) | 0 | SP-2 Correct X center(mm) | 0 | Correct THETA STOP(mm) | 0
| >>Cassette Proc-flow Setting |  |  |  | >>Cassette Proc-flow Setting
| Cassette flow select | <=SAME=> |  |  | Cassette flow select | <=SAME=>
>>UNLOAD PICK SPECIAL SET
[5 empty] | UNLOAD PICK DOWN ESCAPE(mm) | 0

## F6 CLEAN
GRD PARAMETER (EDIT PARAMETER)
| GRD2 |  |  |  | GRD3
ITEM
F6 Clean | >>Cleaning Parameter Setting |  |  |  | >>Cleaning Parameter Setting
| Spinner Washing Time(sec.) | 35 | Chuck Waching Mode | <-STD-> | Spinner Washing Time(sec.) | 35 | Chuck Waching Mode | <-STD->
| Spinner Drying Time(sec.) | 20 | Chuck Waching Time(sec.) | 5 | Spinner Drying Time(sec.) | 20 | Chuck Waching Time(sec.) | 5
| >>Wafer Spray Timer Setting(in grind room) |  |  |  | >>Wafer Spray Timer Setting(in grind room)
| Z2 wafer spray time (sec) | 10 | Z1 wafer spray time (sec) | 10 | Z2 wafer spray time (sec) | 10 | Z1 wafer spray time (sec) | 10
| >>Wafer Spray Timer Setting(outside) |  |  |  | >>Wafer Spray Timer Setting(outside)
| ********************************* | 0 | ********************************* | 0 | ********************************* | 0 | ********************************* | 0
| >>Spinner special job select |  |  |  | >>Spinner special job select
| ground wafer position home | <Pass> |  |  | ground wafer position home | <Pass>
| spinner Dmy-table spray(sec) | 0 | wafer pre dry on Dmy-table(sec) | 0 | spinner Dmy-table spray(sec) | 0 | wafer pre dry on Dmy-table(sec) | 0
| spinner Dmy-table dryer(sec) | 0 | wafer post dry on Dmy-table(sec) | 0 | spinner Dmy-table dryer(sec) | 0 | wafer post dry on Dmy-table(sec) | 0
| Spinner pick insert height(mm) | 0 | Spinner pick pullup height(mm) | 0 | Spinner pick insert height(mm) | 0 | Spinner pick pullup height(mm) | 0
| Spinner positioning device | <Pass> | Spinner positioning time(sec) | 0 | Spinner positioning device | <Pass> | Spinner positioning time(sec) | 10
| >>Chucktable cleaning Mode |  |  |  | >>Chucktable cleaning Mode
| Z2 Chuck Cleaning Mode | <-STD-> | Z1 Chuck Cleaning Mode | <-STD-> | Z2 Chuck Cleaning Mode | <-STD-> | Z1 Chuck Cleaning Mode | <-STD->
| Z2 Chuck Rotation Speed(rpm) | 100 | Z1 Chuck Rotation Speed(rpm) | 100 | Z2 Chuck Rotation Speed(rpm) | 100 | Z1 Chuck Rotation Speed(rpm) | 100
| Z2 Scrub Time | 5 | Z1 Scrub Time | 5 | Z2 Scrub Time | 5 | Z1 Scrub Time | 5
| Z2 Scrub Duty | 50 | Z1 Scrub Duty | 50 | Z2 Scrub Duty | 50 | Z1 Scrub Duty | 50
| >>Chucktable Cleaning Special Mode |  |  |  | >>Chucktable Cleaning Special Mode
| Chuck Special Washing Time(sec.) | 0 | Interval Time in Warm(min.) | 0 | Chuck Special Washing Time(sec.) | 0 | Interval Time in Warm(min.) | 0

## F8 OTHER
GRD PARAMETER (EDIT PARAMETER)
| GRD2 |  |  |  | GRD3
ITEM
F8 Other | >>Others |  |  |  | >>Others
| Language | <English> | Screen Saver Time(min.) | 10 | Language | <English> | Screen Saver Time(min.) | 10
| Password<PARAMETER> | 840 |  |  | Password<PARAMETER> | 840
| >>Wafer Thickness Measure Parameter Setting |  |  |  | >>Wafer Thickness Measure Parameter Setting
| Select Thickness-Measure | <Pass> | Measure offset | 0 | Select Thickness-Measure | <Pass> | Measure offset | 0
| (+)Valve Limit | 0 | (-)Valve Limit | 0 | (+)Valve Limit | 0 | (-)Valve Limit | 0
| >>Surface Roughness Parameter Setting |  |  |  | >>Surface Roughness Parameter Setting
| Select Roughness-Measure | <Pass> |  |  | Select Roughness-Measure | <Pass>
| Correct X:(mm) | 0 | Correct THETA:(mm) | 0 | Correct X:(mm) | 0 | Correct THETA:(mm) | 0
| Correct Y:(mm) | 0 |  |  | Correct Y:(mm) | 0
| >>Self-Grinding Data Protect Setting |  |  |  | >>Self-Grinding Data Protect Setting
| 1~60 |  |  |  | 1~6
| >>Dressing Data Protect Setting |  |  |  | >>Dressing Data Protect Setting
| 1~6 |  |  |  | 1~6
| >>Grinding Data Protect Setting |  |  |  | >>Grinding Data Protect Setting
| 1~60 |  |  |  | 1~60
| >>Auto history setting |  |  |  | >>Auto history setting
| Z-axis wheel wear Record | < cumul.> |  |  | Z-axis wheel wear Record | < cumul.>