## 2018 OOS說明 (hidden)
日期 | 機台 | 位置 | PTC | 機台處理說明 | 產品PE or KLA check | M/W狀態 | Action | 備註
2018-01-01 | N5 | C4 | 113 | RUN 4217 c4 PTC:113,加量c1~c6:84/206/122/ 115 SLOT-2/38/4,依指示降溫BPM | SINRWK OK,PASS |  | BPM
2018-01-04 | N5 | C6 | 14938 | N5 run N01 C6 PTC: 14938 O.O.S, tox=1491,加量C1/C2/C3/C4/C5 ptc=7995/5288/10836/7533/20932, tox=1484/1499/1485/1500 轉子加速旋轉無異音 拆sih2cl2 bellow, elbow端有coating, 拆elbow, filter 管內有coating 將NH3及sih2cl2 含elbow 拆除震盪clean sih2cl2 bellow及filter 換新安裝ok, NH3 bellow/elbow clean | SINRWK OK,PASS |  | REPLACE GAS BELLOW/FILTER
2018-01-17 | N5 | C1 | 154 | run N01 C1 ptc oos=154, 加量其他c2/c3/c4/c5/c6=121/145/178/314/35 run數=38,check 轉子無異音, cap無powder, 執行SPM | SINRWK OK,PASS |  | SPM
2018-01-31 | N5 | C4 | 162 | C4 PTC:162 map 分布均勻,2.加量C1/C2/C3/C5/C6 PTC:94/80/180/169/204,run count:75,check 轉子無異音抖動,cap water close 會alarm,check pipe M.H & pressure tape heater & 刮管 & vent破大氣 ok,6.run PG | SIN RWK OK,PASS |  | PG -->BPM
日期 | 機台 | 位置 | PTC | 機台處理說明 | 產品PE or KLA check | M/W狀態 |  | 備註
2018-02-02 | N4 | C4 | 402 | C4 PTC 402,replace pressure bellow/boat test run ok | SIN RWK OK,PASS |  | REPLACE PRESSURE BELLOW/BOAT
2018-02-09 | N5 | C1 | 183 | run product C1 PTC:183,run count:35,check PTC map 分佈均勻.stop machine check 轉子正常無異音,boat normal no powder,check 7 fime 表面有微亮片. do SPM (加量C2/C3/C4 PTC 122/130/93 顆) |  |  | SPM
日期 | 機台 | 位置 | PTC | 機台處理說明 | 產品PE or KLA check | M/W狀態 |  | 備註
日期 | 機台 | 位置 | PTC | 機台處理說明 | 產品PE or KLA check | M/W狀態 |  | 備註
申請刪除
日期 | 機台 | 位置 | PTC | 機台處理說明 | 產品PE or KLA check | M/W狀態 |  | 備註
申請刪除
日期 | 機台 | 位置 | PTC | 機台處理說明 | 產品PE or KLA check | M/W狀態 |  | 備註
日期 | 機台 | 位置 | PTC | 機台處理說明 | 產品PE or KLA check | M/W狀態 |  | 備註
日期 | 機台 | 位置 | PTC | 機台處理說明 | 產品PE or KLA check | M/W狀態 |  | 備註

## 2024 OOS次數 改rate版
機台 | 2020Y | 2021Y | 2022Y | 2023Y | 2024Y | Q1 | Q2 | Q3 | Q4 | 1月 | 2月 | 3月 | 4月 | 5月 | 6月 | 7月 | 8月 | 9月 | 10月 | 11月 | 12月
OOS次數 | 12 | 9 | 3 | 1 | 0 | 0 | 0 | 0 | 0 | 0 | 0 | 0 | 0 | 0 | 0 | 0 | 0 | 0 | 0 | - | -
Run次 | 7315 | 7476 | 6952 | 5248 | 5020 | 1523 | 1623 | 1395 | 479 | 486 | 475 | 562 | 552 | 629 | 442 | 438 | 522 | 435 | 479 | - | -
OOS Rate | 0.164% | 0.1204% | 0.04315% | 0.01905% | 0% | 0% | 0% | 0% | 0% | 0% | 0% | 0% | 0% | 0% | 0% | 0% | 0% | 0% | 0% | #VALUE! | #VALUE!
target | 0.4% | 0.4% | 0.4% | 0.4% | 0.4% | 0.4% | 0.4% | 0.4% | 0.4% | 0.4% | 0.4% | 0.4% | 0.4% | 0.4% | 0.4% | 0.4% | 0.4% | 0.4% | 0.4% | 0.4% | 0.4%
S

## 2024 OOS說明
日期 | 機台 | 位置 | PTC | 機台處理說明 | 產品PE or KLA check | SS-6 M/W狀態 | SS-6 M/W狀態 | Action | 備註
2024-08-31 | N5 | C4 | 194 | 1. run N01 C4 PTC=194 OOC , check map 集中於 2點鐘方向 pattern 2. 類似轉子異常 map , 卸轉子 belt check 轉子轉到某一角度卡卡 3. replace 轉子 ok , check 承接 & 刮管 & 傳送 ok 4. test run N01 PTC=0/0/0 ok , release | 加量 PTC C1~C6=3/51/44/195/12/1 加量 C4 slot-2/13/25=129/164/116 <200ea All C1-C6 ptc<200ea in spec pass |  |  | replace 轉子
日期 | 機台 | 位置 | PTC | 機台處理說明 | 產品PE or KLA check | SS-6 M/W狀態 | SS-6 M/W狀態 | Action | 備註
2023-12-30 | N6 | C1 | 134 | run N08 ,3 m/w check ptc:134/6/2 oos,tox:201/198/201 1. check boat top plate 刮管痕跡,check boat rotate 單邊外 擴很接近內管,拆cap 賓士盤clean 重裝test boat rotate 正 常,重調承接及check transfer ok 2. replace d/w ok,run PG ok,test run N08 | LP-N6 C1 after D-clean PTC:113 C1 22520150 AOI check 22520150-4605_op Def: 0.02~0.34% data ok |  | M/D | Release
日期 | 機台 | 位置 | PTC | 機台處理說明 | 產品PE or KLA check | SS-4 M/W狀態 | SS-6 M/W狀態 | Action | 備註
2022-10-13 | N2 | C1 | 291 | 1.check C1 slot1 集中 pattern 平邊朝下3鐘方向 2.check機台無刮管、CAP無髒汙 3.請EA加量C1 slot1~5=294/35/11/7/10、C2~C6 PTC=15/9/8/7/13 4.test run N01 | 22391590#01洽製程LP-N3 PTC C1 SLOT1-5=296/35/11/7/10, C1#1 SIN RWK C2-C6 PASS, C1 22391590#1 SIN RWK |  | M/D | Release
日期 | 機台 | 位置 | PTC | 機台處理說明 | 產品PE or KLA check | SS-4 M/W狀態 | SS-6 M/W狀態 | Action | 備註
2022-05-22 | N2 | C1 | 104 | 1.確認 boat Top plate 白色刮管痕跡 2.adj cap 水平 3.Test run N08, ptc=0/0/0 | LP-N2 PT C1:104 OOS,OM check normal,all do D-clean then PE check ---------------- 清洗後ptc:10 顆,release |  |  | Release
日期 | 機台 | 位置 | PTC | 機台處理說明 | 產品PE or KLA check | M/W狀態 |  | Action | 備註
2020-02-11 | N4 | C6 | 386 | VV1(N.O.) HPA Leak造成Base Dream,直接降溫拆管BPM | OOS,all do SINRWK |  |  | BPM | VV1 HPA Leak Base Dream
2020-02-23 | N1 | C4 | 55 | 1.Run N08 12 o'clock 異常圓圈Pattern,目視M/W Color Normal 2.Check Machine Status Normal 3.Release加放PTC:0 | 1.OM normal,all D-clean PTC:42 2.AOI Def%: 0.05~0.32% ok,all pass |  |  | release | 申請刪除
日期 | 機台 | 位置 | PTC | 機台處理說明 | 產品PE or KLA check | M/W狀態 |  |  | 備註
2020-03-30 | N4 | C4 | 264 | 1.3/27 SPM後,C1/C4 PTC unstable, 2.3/28 更換Boat,C1 PTC:38/82,Spec.,但PTC map集中右半部,check boat有類似刮管痕跡 3.3/29 調整內管位置,C1 PTC:48/87,禁run加放 4.3/30 C4 PTC=264 OOS,加量C1/C3/C4/C5/C6 PTC=345/261/264/191/346,降溫BPM 5.拆賓士盤菜瓜布clean後boat rotate無刮管,PTC in Spec.,monitor | OOS,all do SIN RWK |  |  | BPM | 賓士盤issue刮管
日期 | 機台 | 位置 | PTC | 機台處理說明 | 產品PE or KLA check | M/W狀態 |  |  | 備註
2020-04-08 | N4 | C6 | 1686 | 1.Run N01,Step 27 "PU+N2"alarm 2.Booster Pump槍體前後隔板裂開 3.Boat out Check Cap/Boat皆有白色生成物 4.PTC:763/768/955/965/957/1686) 5.Replace Pump & 降溫4PM | 1.All do SiN rework C4/C6 SS-4 PTC >10000,C6 AOI check defect ~5%,count~83~268, C4/C6 SCR#39 then PE check slot1/13/25 PTC,then asign PAD+4217,others pass C4/C6 4227 AOI確認SIN INK 全部於SIN REMOVE後確認AOI |  |  | BPM
2020-04-18 | N4 | C6 | 228 | 1.Run N12 C6 PTC 228 顆(分布均勻) 2.Check Machine Status Normal 3.Run PG PTC:5/9/54,13/14/35,禁Run C5/C6,C6 ADD M/W PTC:602 分佈均勻 4.降溫BPM,Replace DCS/NH3 Filter,Monitor | 1.LP-N4 N12 PT:228 OOS, ALL DO D-CLEAN THEN PE CHECK 2.follow PTC=29 after D-clean ok,pass |  |  | BPM | 延續4/8 Pump Abort PTC
日期 | 機台 | 位置 | PTC | 機台處理說明 | 產品PE or KLA check | M/W狀態 |  |  | 備註
2020-06-15 | N2 | C1 | 48 | 1.check shutter close形成異常,replace 調壓閥*2 2.check Boat Top Platen 有類似刮管痕跡,replace sic boat,check承接/刮管,微調cap水平 | 1.LP-N2 PT C1 PTC:46 OOS,D-clean not work,C1 AOI check 2.OT FU SA8101-20184310-6003-5X Def% 0.08~0.41%, all pass |  |  | Release | Replace Boat & adj cap水平
日期 | 機台 | 位置 | PTC | 機台處理說明 | 產品PE or KLA check | M/W狀態 |  |  | 備註
2020-07-23 | N2 | C4 | 58 | 1.Run N08 10 o'clock 異常圓圈Pattern,目視M/W Color Normal 2.Check Machine Status Normal 3.直接 Test Run C1/4/6 PTC：0/0/0 | Y1P0L3-20290120-4605-5X Def% 0.05~0.19% AOI ok |  |  | 申請刪除
2020-07-31 | N5 | C1 | 240 | RUN N01 C1 PTC=240, 加量C2~C6 H-BAR PTC=251/243/76/4/2, RUN=18, DO SPM | OOS,C1~C3 do SIN RWK |  |  | Release | 懷疑VV1(N.O) 氣管接頭漏氣
日期 | 機台 | 位置 | PTC | 機台處理說明 | 產品PE or KLA check | M/W狀態 |  |  | 備註
2020-09-11 | N1 | C4 | 228 | 1.Run N01 C4 PTC=228 OOS 2.Run Count:40.5,直接執行SPM | C4 do SIN rwk, others add D-CLEAN then AOI check |  |  | Release
2020-09-28 | N4 | C4 | 256 | 1.Run N01 C4 PTC=256 OOS 2.加量 C1~C6 PTC=138/126/180/258/155/53 3.Run Count:102,直接執行BPM | C4 SIN RWK |  |  | Release
日期 | 機台 | 位置 | PTC | 機台處理說明 | 產品PE or KLA check | M/W狀態 |  |  | 備註
日期 | 機台 | 位置 | PTC | 機台處理說明 | 產品PE or KLA check | M/W狀態 |  | Action | 備註
日期 | 機台 | 位置 |  | 機台處理說明 | 產品PE or KLA check | M/W狀態 |  |  | 備註

## OOS率 (hidden)
機台 | 2016Y | 2017Y | Q1 | Q2 | Q3 | Q4 | 1月 | 2月 | 3月 | 4月 | 5月 | 6月 | 7月 | 8月 | 9月 | 10月 | 11月 | 12月
OOS% | 0.4479283 | 0.4382269 | 0.3357958 | 0.3870968 | 0.2014775 | 0.8540925 | 0.2183406 | 0.3992016 | 0.3773585 | 0.7648184 | 0.1901141 | 0.1996008 | 0.2008032 | 0.1934236 | 0.2109705 | 0.6085193 | 0.8264463 | 1.168224
target | 0.36 | 0.36 | 0.36 | 0.36 | 0.36 | 0.36 | 0.36 | 0.36 | 0.36 | 0.36 | 0.36 | 0.36 | 0.36 | 0.36 | 0.36 | 0.36 | 0.36 | 0.36
run數 | 5358 | 5933 | 1489 | 1550 | 1489 | 1405 | 458 | 501 | 530 | 523 | 526 | 501 | 498 | 517 | 474 | 493 | 484 | 428
OOS | 24 | 26 | 5 | 6 | 3 | 12 | 1 | 2 | 2 | 4 | 1 | 1 | 1 | 1 | 1 | 3 | 4 | 5
%

## 2024 RUN數統計
| 2024Y | Q1 | Q2 | Q3 | Q4 | M1 | M2 | M3 | M4 | M5 | M6 | M7 | M8 | M9 | M10 | M11 | M12
LP-N1 | 419 | 187 | 232 |  |  | 62 | 65 | 60 | 83 | 82 | 67 | 48 | 60 | 44 | 51
LP-N2 | 483 | 215 | 268 |  |  | 71 | 66 | 78 | 88 | 102 | 78 | 63 | 81 | 81 | 93
LP-N3 | 562 | 270 | 292 |  |  | 87 | 76 | 107 | 98 | 103 | 91 | 85 | 96 | 82 | 79
LP-N4 | 527 | 254 | 273 |  |  | 74 | 82 | 98 | 93 | 108 | 72 | 78 | 87 | 67 | 87
LP-N5 | 429 | 209 | 220 |  |  | 64 | 60 | 85 | 83 | 83 | 54 | 81 | 73 | 48 | 55
LP-N6 | 400 | 219 | 181 |  |  | 76 | 75 | 68 | 56 | 77 | 48 | 23 | 77 | 84 | 85
LP-N7 | 326 | 169 | 157 |  |  | 52 | 51 | 66 | 51 | 74 | 32 | 60 | 48 | 29 | 29
Total | 3146 | 1523 | 1623 |  |  | 486 | 475 | 562 | 552 | 629 | 442 | 438 | 522 | 435 | 479 | 0 | 0

## PM FAIL
| 2024Y | Q1 | Q2 | Q3 | Q4 | M1 | M2 | M3 | M4 | M5 | M6 | M7 | M8 | M9 | M10 | M11 | M12
LP-N1 | 0 | 0 | 0 | 0 | 0 | 0 | 0 | 0 | 0 | 0 | 0 | 0 | 0 | 0 | 0 | 0 | 0
LP-N2 | 0 | 0 | 0 | 0 | 0 | 0 | 0 | 0 | 0 | 0 | 0 | 0 | 0 | 0 | 0 | 0 | 0
LP-N3 | 0 | 0 | 0 | 0 | 0 | 0 | 0 | 0 | 0 | 0 | 0 | 0 | 0 | 0 | 0 | 0 | 0
LP-N4 | 0 | 0 | 0 | 0 | 0 | 0 | 0 | 0 | 0 | 0 | 0 | 0 | 0 | 0 | 0 | 0 | 0
LP-N5 | 1 | 0 | 0 | 0 | 1 | 0 | 0 | 0 | 0 | 0 | 0 | 0 | 0 | 0 | 1 | 0 | 0
LP-N6 | 0 | 0 | 0 | 0 | 0 | 0 | 0 | 0 | 0 | 0 | 0 | 0 | 0 | 0 | 0 | 0 | 0
LP-N7 | 0 | 0 | 0 | 0 | 0 | 0 | 0 | 0 | 0 | 0 | 0 | 0 | 0 | 0 | 0 | 0 | 0
Fail 次數 | 1 | 0 | 0 | 0 | 1 | 0 | 0 | 0 | 0 | 0 | 0 | 0 | 0 | 0 | 1 | 0 | 0
PM 次數 | 103 | 32 | 34 | 28 | 9 | 13 | 10 | 9 | 14 | 12 | 8 | 10 | 8 | 10 | 9 | 0 | 0
Fail Rate | 0.9709% | 0% | 0% | 0% | 11.11% | 0% | 0% | 0% | 0% | 0% | 0% | 0% | 0% | 0% | 11.11% | #DIV/0! | #DIV/0!

## 2024 10M PM table
機台代號 | 位置編號 | 開始時間 | 結束時間 | 區間(Hrs) | PM Code | 工程師 | Memo | 簽結人 | 主管審核
LP-T2 | D01 | 01 Nov 2024 03:49:00 | 01 Nov 2024 20:10:58 | 16.35 | S220.Furnace.TEOS.1PM.36.LP-T2.1 | 歐陽以恆 |  | 歐陽以恆 | 歐陽以恆
PASTE-3 | WAT | 01 Nov 2024 03:41:19 | 01 Nov 2024 03:55:34 | 0.23 | S220.Furnace.貼膠.PM.3.PASTE-3.550 | 黃建華 |  | 黃建華 | 黃建華
F40 | J02 | 01 Nov 2024 02:29:39 | 01 Nov 2024 05:47:12 | 3.3 | S220.Furnace.融合.OXIDE FURNACE WAFER TRANSFER CHECK.6.F40.1 | 黃建華 |  | 黃建華 | 黃建華
RTP-1 | G12 | 31 Oct 2024 21:17:16 | 31 Oct 2024 21:57:36 | 0.67 | S220.Furnace.快速回火.9PM.6.RTP-1.4 | 歐陽以恆 |  | 歐陽以恆 | 歐陽以恆
LP-N5 | D17 | 31 Oct 2024 18:16:56 | 01 Nov 2024 19:26:09 | 25.17 | S220.Furnace.SiN.Thick_2PM.32.LP-N5.2 | 歐陽以恆 |  | 歐陽以恆 | 歐陽以恆
SORT-W2 | U19 | 31 Oct 2024 14:35:57 | 31 Oct 2024 14:38:54 | 0.05 | S220.Furnace.WAFER TRANSFER.MPM.1.SORT-W2.4 | 李治中 |  | 李治中 | 李治中
LP-P1 | D56 | 31 Oct 2024 03:59:34 | 31 Oct 2024 19:39:59 | 15.67 | S220.Furnace.Poly.5PM.25.LP-P1.2 | 李治中 |  | 李治中 | 李治中
F27 | E19 | 31 Oct 2024 02:28:31 | 31 Oct 2024 15:30:25 | 13.03 | S220.Furnace.融合.大PM.13.F27.3 | 李治中 |  | 李治中 | 李治中
LP-N5 | D17 | 30 Oct 2024 05:44:14 | 30 Oct 2024 20:17:59 | 14.55 | S220.Furnace.SiN.Thick_2PM.32.LP-N5.1 | 顏竹 |  | 顏竹 | 顏竹
LP-T1 | D02 | 29 Oct 2024 23:25:18 | 30 Oct 2024 17:44:16 | 18.32 | S220.Furnace.TEOS.3PM.36.LP-T1.2 | 林韋志 | PTC OOS , 提前 BPM | 林韋志 | 林韋志
RTP-3 | G16 | 29 Oct 2024 21:42:32 | 29 Oct 2024 22:23:40 | 0.68 | S220.Furnace.快速回火.21PM.6.RTP-3.5 | 歐陽以恆 |  | 歐陽以恆 | 歐陽以恆
LP-N3 | D07 | 29 Oct 2024 07:52:48 | 29 Oct 2024 15:56:52 | 8.07 | S220.Furnace.SiN.Thick 小 PM(80).8.LP-N3.10 | 林韋志 |  | 林韋志 | 林韋志
LP-P4 | D58 | 29 Oct 2024 07:34:18 | 29 Oct 2024 15:41:18 | 8.12 | S220.Furnace.Poly.小PM.9.LP-P4.24 | 林峻毅 |  | 林峻毅 | 林峻毅
LP-N7 | D19 | 28 Oct 2024 03:15:28 | 30 Oct 2024 18:31:30 | 63.27 | S220.Furnace.SiN.Thick_4PM.42.LP-N7.1 | 李治中 |  | 李治中 | 李治中
RTP-2 | G13 | 27 Oct 2024 10:57:44 | 27 Oct 2024 11:24:21 | 0.45 | S220.Furnace.快速回火.1PM.8.RTP-2.5 | 顏竹 |  | 顏竹 | 顏竹
RTP-4 | K06 | 26 Oct 2024 19:41:41 | 26 Oct 2024 19:59:02 | 0.3 | S220.Furnace.快速回火.18PM.6.RTP-4.4 | 林韋志 |  | 林韋志 | 林韋志
RTP-1 | G12 | 25 Oct 2024 22:13:01 | 25 Oct 2024 22:41:52 | 0.47 | S220.Furnace.快速回火.8PM.6.RTP-1.4 | 歐陽以恆 |  | 歐陽以恆 | 歐陽以恆
F22 | D37 | 25 Oct 2024 10:31:34 | 25 Oct 2024 13:44:15 | 3.22 | S220.Furnace.SAC氧化.OXIDE FURNACE WAFER TRANSFER CHECK.7.F22.1 | 林峻毅 |  | 林峻毅 | 林峻毅
F04 | D73 | 25 Oct 2024 09:43:45 | 25 Oct 2024 10:54:46 | 1.18 | S220.Furnace.井區擴散.OXIDE FURNACE WAFER TRANSFER CHECK.7.F04.1 | 林峻毅 |  | 林峻毅 | 林峻毅
EM-5 | D77 | 25 Oct 2024 09:43:00 | 25 Oct 2024 09:55:41 | 0.2 | S220.Furnace.量測厚度.EM每週保養.1.EM-5.230 | 顏竹 |  | 顏竹 | 顏竹
EM-6 | I12 | 25 Oct 2024 09:38:07 | 25 Oct 2024 10:11:06 | 0.55 | S220.Furnace.量測厚度.EM每週保養.1.EM-6.232 | 顏竹 |  | 顏竹 | 顏竹
EM-4 | A62 | 25 Oct 2024 09:34:23 | 25 Oct 2024 09:44:41 | 0.17 | S220.Furnace.量測厚度.EM每週保養.1.EM-4.230 | 顏竹 |  | 顏竹 | 顏竹
PASTE-3 | WAT | 25 Oct 2024 00:19:34 | 25 Oct 2024 01:50:17 | 1.52 | S220.Furnace.貼膠.PM.3.PASTE-3.549 | 黃建華 |  | 黃建華 | 黃建華
RTP-3 | G16 | 24 Oct 2024 10:47:06 | 24 Oct 2024 11:18:23 | 0.52 | S220.Furnace.快速回火.20PM.6.RTP-3.5 | 顏竹 |  | 顏竹 | 顏竹
F18 | D41 | 24 Oct 2024 10:09:22 | 24 Oct 2024 13:31:38 | 3.37 | S220.Furnace.閘層氧化.OXIDE FURNACE WAFER TRANSFER CHECK.6.F18.1 | 林韋志 |  | 林韋志 | 林韋志
F12 | D66 | 24 Oct 2024 07:58:36 | 24 Oct 2024 10:30:31 | 2.53 | S220.Furnace.墊層氧化.OXIDE FURNACE WAFER TRANSFER CHECK.6.F12.1 | 顏竹 |  | 顏竹 | 顏竹
F09 | D69 | 23 Oct 2024 19:03:25
F19 | D40 | 23 Oct 2024 16:38:27 | 23 Oct 2024 17:44:37 | 1.1 | S220.Furnace.閘層氧化.OXIDE FURNACE WAFER TRANSFER CHECK.6.F19.1 | 蔡孟哲 |  | 蔡孟哲 | 蔡孟哲
GRD-2 | WAT | 23 Oct 2024 10:04:22 | 23 Oct 2024 16:15:30 | 6.18 | S220.Furnace.GRIND.GRD每月保養.4.GRD-2.111 | 林韋志 |  | 林韋志 | 林韋志
F08 | D70 | 23 Oct 2024 07:24:23 | 23 Oct 2024 10:23:50 | 2.98 | S220.Furnace.井區擴散.OXIDE FURNACE WAFER TRANSFER CHECK.7.F08.1 | 林韋志 |  | 林韋志 | 林韋志
LP-T4 | D08 | 23 Oct 2024 02:28:41 | 23 Oct 2024 19:44:46 | 17.27 | S220.Furnace.TEOS.2PM.34.LP-T4.1 | 林韋志 |  | 林韋志 | 林韋志
LP-P2 | D55 | 22 Oct 2024 10:08:26 | 22 Oct 2024 17:24:50 | 7.27 | S220.Furnace.Poly.小PM.9.LP-P2.23 | 林峻毅 |  | 林峻毅 | 林峻毅
LP-T3 | D05 | 22 Oct 2024 08:48:39 | 22 Oct 2024 17:02:56 | 8.23 | S220.Furnace.TEOS.小PM(9um).10.LP-T3.7 | 林峻毅 |  | 林峻毅 | 林峻毅
LP-N4 | D11 | 22 Oct 2024 02:07:14 | 22 Oct 2024 23:33:47 | 21.43 | S220.Furnace.SiN.Thick_4PM.42.LP-N4.1 | 顏竹 |  | 顏竹 | 顏竹
RTP-2 | G13 | 21 Oct 2024 14:14:25 | 21 Oct 2024 15:05:14 | 0.85 | S220.Furnace.快速回火.25PM.9.RTP-2.2 | 顏竹 |  | 顏竹 | 顏竹
LP-T2 | D01 | 21 Oct 2024 08:45:46 | 21 Oct 2024 18:04:03 | 9.32 | S220.Furnace.TEOS.小PM(18um).8.LP-T2.5 | 李治中 |  | 李治中 | 李治中
LP-P4 | D58 | 21 Oct 2024 05:04:12 | 21 Oct 2024 20:00:51 | 14.93 | S220.Furnace.Poly.1PM.27.LP-P4.2 | 歐陽以恆 |  | 歐陽以恆 | 歐陽以恆
RTP-1 | G12 | 20 Oct 2024 23:58:45 | 21 Oct 2024 00:08:52 | 0.17 | S220.Furnace.快速回火.7PM.6.RTP-1.4 | 黃建華 |  | 黃建華 | 黃建華
RTP-3 | G16 | 19 Oct 2024 18:38:53 | 19 Oct 2024 19:02:03 | 0.4 | S220.Furnace.快速回火.19PM.6.RTP-3.4 | 林峻毅 |  | 林峻毅 | 林峻毅
RTP-4 | K06 | 19 Oct 2024 17:31:15 | 19 Oct 2024 17:40:29 | 0.15 | S220.Furnace.快速回火.17PM.6.RTP-4.4 | 李治中 |  | 李治中 | 李治中
LP-T1 | D02 | 19 Oct 2024 10:07:51 | 19 Oct 2024 21:43:51 | 11.6 | S220.Furnace.TEOS.2PM.34.LP-T1.3 | 李治中 | Test run PTC up, do BPM | 李治中 | 李治中
EM-5 | D77 | 18 Oct 2024 13:44:44 | 18 Oct 2024 13:50:49 | 0.1 | S220.Furnace.量測厚度.EM每週保養.1.EM-5.229 | 顏竹 |  | 顏竹 | 顏竹
EM-6 | I12 | 18 Oct 2024 09:40:52 | 18 Oct 2024 10:02:23 | 0.37 | S220.Furnace.量測厚度.EM每週保養.1.EM-6.231 | 顏竹 |  | 顏竹 | 顏竹
EM-4 | A62 | 18 Oct 2024 09:11:50 | 18 Oct 2024 09:17:58 | 0.1 | S220.Furnace.量測厚度.EM每週保養.1.EM-4.229 | 顏竹 |  | 顏竹 | 顏竹
SORT-K1 | K20 | 18 Oct 2024 08:51:21 | 18 Oct 2024 12:14:35 | 3.38 | S220.Furnace.WAFER TRANSFER.QPM.1.SORT-K1.2 | 林韋志 |  | 林韋志 | 林韋志
LP-P6 | J04 | 18 Oct 2024 04:59:31 | 18 Oct 2024 20:01:01 | 15.03 | S220.Furnace.Poly.2PM.22.LP-P6.1 | 歐陽以恆 |  | 歐陽以恆 | 歐陽以恆
LP-T1 | D02 | 18 Oct 2024 04:15:23 | 18 Oct 2024 19:26:59 | 15.18 | S220.Furnace.TEOS.2PM.34.LP-T1.2 | 蔡孟哲 |  | 蔡孟哲 | 蔡孟哲
F23 | D57 | 17 Oct 2024 12:35:16 | 17 Oct 2024 14:24:16 | 1.82 | S220.Furnace.閘層氧化.OXIDE FURNACE WAFER TRANSFER CHECK.6.F23.1 | 顏竹 |  | 顏竹 | 顏竹
SORT-W1 | S39 | 17 Oct 2024 09:41:08 | 17 Oct 2024 11:37:26 | 1.93 | S220.Furnace.WAFER TRANSFER.QPM.1.SORT-W1.2 | 林峻毅 |  | 林峻毅 | 林峻毅
SORT-W2 | U19 | 17 Oct 2024 09:40:49 | 17 Oct 2024 11:37:06 | 1.95 | S220.Furnace.WAFER TRANSFER.QPM.1.SORT-W2.2 | 林峻毅 |  | 林峻毅 | 林峻毅
SORT-J1 | J16 | 17 Oct 2024 09:40:36 | 17 Oct 2024 11:00:31 | 1.33 | S220.Furnace.WAFER TRANSFER.QPM.1.SORT-J1.2 | 林峻毅 |  | 林峻毅 | 林峻毅
SORT-I2 | I01 | 17 Oct 2024 09:34:05 | 17 Oct 2024 11:00:17 | 1.43 | S220.Furnace.WAFER TRANSFER.QPM.1.SORT-I2.2 | 林峻毅 |  | 林峻毅 | 林峻毅
SORT-I1 | I01 | 17 Oct 2024 09:33:46 | 17 Oct 2024 11:00:02 | 1.45 | S220.Furnace.WAFER TRANSFER.QPM.1.SORT-I1.2 | 林峻毅 |  | 林峻毅 | 林峻毅
PACKAGE-2 | WAT | 17 Oct 2024 09:27:53 | 17 Oct 2024 09:43:08 | 0.27 | S220.Furnace.PACKAGE-2.MPM.2.PACKAGE-2.11 | 李治中 |  | 李治中 | 李治中
SORT-D2 | D21 | 17 Oct 2024 09:05:17 | 17 Oct 2024 14:55:18 | 5.83 | S220.Furnace.WAFER TRANSFER.QPM.1.SORT-D2.2 | 林峻毅 |  | 林峻毅 | 林峻毅
SORT-D1 | D01 | 17 Oct 2024 09:05:02 | 17 Oct 2024 10:59:46 | 1.9 | S220.Furnace.WAFER TRANSFER.QPM.1.SORT-D1.2 | 林峻毅 |  | 林峻毅 | 林峻毅
F09 | D69 | 17 Oct 2024 07:17:27 | 17 Oct 2024 09:52:04 | 2.58 | S220.Furnace.井區擴散.OXIDE FURNACE WAFER TRANSFER CHECK.7.F09.1 | 顏竹 |  | 顏竹 | 顏竹
LP-P3 | D59 | 17 Oct 2024 03:23:36 | 17 Oct 2024 21:26:51 | 18.05 | S220.Furnace.Poly.4PM.21.LP-P3.1 | 蔡孟哲 |  | 蔡孟哲 | 蔡孟哲
F24 | D60 | 16 Oct 2024 13:19:23 | 16 Oct 2024 16:17:29 | 2.97 | S220.Furnace.井區擴散.OXIDE FURNACE WAFER TRANSFER CHECK.7.F24.1 | 林峻毅 |  | 林峻毅 | 林峻毅
LP-P1 | D56 | 16 Oct 2024 07:52:32 | 16 Oct 2024 16:18:10 | 8.43 | S220.Furnace.Poly.小PM.9.LP-P1.19 | 林峻毅 |  | 林峻毅 | 林峻毅
F15 | D63 | 16 Oct 2024 07:29:02 | 16 Oct 2024 09:36:00 | 2.12 | S220.Furnace.場氧化.OXIDE FURNACE WAFER TRANSFER CHECK.6.F15.1 | 林峻毅 |  | 林峻毅 | 林峻毅
LP-T5 | D09 | 16 Oct 2024 05:07:04 | 16 Oct 2024 18:52:19 | 13.75 | S220.Furnace.TEOS.2PM.34.LP-T5.1 | 李治中 |  | 李治中 | 李治中
ADE | S36 | 15 Oct 2024 13:49:44 | 15 Oct 2024 14:23:29 | 0.57 | S220.Furnace.研磨厚度量測.MPM.1.ADE.18 | 李治中 |  | 李治中 | 李治中
PASTE-3 | WAT | 15 Oct 2024 13:10:25 | 15 Oct 2024 14:23:21 | 1.22 | S220.Furnace.貼膠.每月保養.1.PASTE-3.117 | 李治中 |  | 李治中 | 李治中
OSC-2 | WAT | 15 Oct 2024 12:59:12 | 15 Oct 2024 14:23:13 | 1.4 | S220.Furnace.osc-2.每月保養.1.OSC-2.69 | 李治中 |  | 李治中 | 李治中
OSC-1 | WAT | 15 Oct 2024 12:58:59 | 15 Oct 2024 14:41:07 | 1.72 | S220.Furnace.OSC-1.每月保養.3.OSC-1.97 | 李治中 |  | 李治中 | 李治中
RIP | WAT | 15 Oct 2024 10:25:41 | 15 Oct 2024 10:56:45 | 0.52 | S220.Furnace.撕膠.每月保養.1.RIP.79 | 林韋志 |  | 林韋志 | 林韋志
GRD-3 | WAT | 15 Oct 2024 09:17:05 | 15 Oct 2024 11:17:06 | 2 | S220.Furnace.GRIND.GRD每月保養.4.GRD-3.106 | 李治中 |  | 李治中 | 李治中
F45 | B49 | 15 Oct 2024 04:59:35 | 15 Oct 2024 17:31:25 | 12.53 | S220.Furnace.爐管烘烤.大PM.14.F45.2 | 林韋志 |  | 林韋志 | 林韋志
F33 | I02 | 14 Oct 2024 13:53:39 | 14 Oct 2024 15:19:40 | 1.43 | S220.Furnace.S/D氧化.OXIDE FURNACE WAFER TRANSFER CHECK.6.F33.1 | 林峻毅 |  | 林峻毅 | 林峻毅
WSIX-1D | A64 | 14 Oct 2024 13:31:05 | 14 Oct 2024 17:30:08 | 3.98 | S220.Furnace.Wsix.LOADLOCK.11.WSIX-1D.63 | 李治中 |  | 李治中 | 李治中
WSIX-1C | A64 | 14 Oct 2024 13:30:56 | 14 Oct 2024 17:29:57 | 3.98 | S220.Furnace.Wsix.LOADLOCK.11.WSIX-1C.63 | 李治中 |  | 李治中 | 李治中
WSIX-1A | A64 | 14 Oct 2024 13:30:46 | 14 Oct 2024 17:29:47 | 3.98 | S220.Furnace.Wsix.LOADLOCK.11.WSIX-1A.64 | 李治中 |  | 李治中 | 李治中
F21 | D38 | 14 Oct 2024 08:44:08 | 14 Oct 2024 10:02:02 | 1.3 | S220.Furnace.SAC氧化.OXIDE FURNACE WAFER TRANSFER CHECK.7.F21.1 | 林峻毅 |  | 林峻毅 | 林峻毅
LP-N3 | D07 | 14 Oct 2024 08:34:21 | 14 Oct 2024 17:51:12 | 9.28 | S220.Furnace.SiN.Thick 小 PM(40).7.LP-N3.18 | 林峻毅 |  | 林峻毅 | 林峻毅
WSIX-1B | A64 | 14 Oct 2024 04:23:47 | 14 Oct 2024 21:40:02 | 17.28 | S220.Furnace.Wsix.WSIX 大PM.20.WSIX-1B.5 | 顏竹 |  | 顏竹 | 顏竹
RTP-3 | G16 | 13 Oct 2024 07:35:36 | 13 Oct 2024 07:52:51 | 0.28 | S220.Furnace.快速回火.18PM.6.RTP-3.4 | 歐陽以恆 |  | 歐陽以恆 | 歐陽以恆
RTP-2 | G13 | 13 Oct 2024 06:28:23 | 13 Oct 2024 06:38:13 | 0.17 | S220.Furnace.快速回火.24PM.6.RTP-2.4 | 歐陽以恆 |  | 歐陽以恆 | 歐陽以恆
RTP-1 | G12 | 12 Oct 2024 14:45:33 | 12 Oct 2024 15:11:32 | 0.43 | S220.Furnace.快速回火.6PM.10.RTP-1.4 | 林韋志 |  | 林韋志 | 林韋志
RTP-4 | K06 | 12 Oct 2024 07:45:14 | 12 Oct 2024 08:28:02 | 0.72 | S220.Furnace.快速回火.16PM.6.RTP-4.4 | 林峻毅 |  | 林峻毅 | 林峻毅
EM-5 | D77 | 11 Oct 2024 15:15:41 | 11 Oct 2024 15:21:28 | 0.1 | S220.Furnace.量測厚度.EM每週保養.1.EM-5.228 | 顏竹 |  | 顏竹 | 顏竹
EM-4 | A62 | 11 Oct 2024 13:30:05 | 11 Oct 2024 13:35:07 | 0.08 | S220.Furnace.量測厚度.EM每週保養.1.EM-4.228 | 顏竹 |  | 顏竹 | 顏竹
LP-P4 | D58 | 11 Oct 2024 10:27:55 | 11 Oct 2024 17:38:04 | 7.18 | S220.Furnace.Poly.小PM.9.LP-P4.23 | 歐陽以恆 |  | 歐陽以恆 | 歐陽以恆
LP-N1 | D03 | 11 Oct 2024 09:21:35 | 11 Oct 2024 19:19:26 | 9.97 | S220.Furnace.SiN.Thick 小 PM(40).7.LP-N1.5 | 歐陽以恆 |  | 歐陽以恆 | 歐陽以恆
EM-6 | I12 | 11 Oct 2024 09:16:00 | 11 Oct 2024 09:18:57 | 0.03 | S220.Furnace.量測厚度.EM每週保養.1.EM-6.230 | 顏竹 |  | 顏竹 | 顏竹
LP-T4 | D08 | 11 Oct 2024 08:33:14 | 11 Oct 2024 16:14:07 | 7.68 | S220.Furnace.TEOS.小PM(18um).8.LP-T4.3 | 歐陽以恆 |  | 歐陽以恆 | 歐陽以恆
F28 | E18 | 10 Oct 2024 09:20:03 | 10 Oct 2024 10:49:25 | 1.48 | S220.Furnace.爐管烘烤.OXIDE FURNACE WAFER TRANSFER CHECK.6.F28.1 | 顏竹 |  | 顏竹 | 顏竹
F20 | D39 | 10 Oct 2024 07:54:36 | 10 Oct 2024 10:32:17 | 2.63 | S220.Furnace.SAC氧化.OXIDE FURNACE WAFER TRANSFER CHECK.7.F20.1 | 林韋志 |  | 林韋志 | 林韋志
RTP-1 | G12 | 09 Oct 2024 09:59:09 | 09 Oct 2024 10:18:22 | 0.32 | S220.Furnace.快速回火.5PM.11.RTP-1.4 | 顏竹 |  | 顏竹 | 顏竹
LP-N5 | D17 | 09 Oct 2024 08:31:01 | 09 Oct 2024 16:30:54 | 7.98 | S220.Furnace.SiN.Thick 小 PM(80).8.LP-N5.8 | 林韋志 |  | 林韋志 | 林韋志
LP-P3 | D59 | 09 Oct 2024 07:46:40 | 09 Oct 2024 15:42:01 | 7.93 | S220.Furnace.Poly.小PM.9.LP-P3.18 | 林韋志 |  | 林韋志 | 林韋志
F25 | D54 | 09 Oct 2024 04:04:01 | 09 Oct 2024 13:19:12 | 9.25 | S220.Furnace.N+預置.大PM.28.F25.14 | 林韋志 |  | 林韋志 | 林韋志
F17 | D61 | 08 Oct 2024 14:28:14 | 08 Oct 2024 15:10:51 | 0.7 | S220.Furnace.墊層氧化.OXIDE FURNACE WAFER TRANSFER CHECK.6.F17.1 | 顏竹 |  | 顏竹 | 顏竹
F01 | D76 | 08 Oct 2024 09:36:20 | 08 Oct 2024 11:03:44 | 1.45 | S220.Furnace.場氧化.OXIDE FURNACE WAFER TRANSFER CHECK.6.F01.1 | 林韋志 |  | 林韋志 | 林韋志
LP-T1 | D02 | 08 Oct 2024 06:54:31 | 08 Oct 2024 16:45:04 | 9.85 | S220.Furnace.TEOS.小PM(18um).8.LP-T1.6 | 林韋志 |  | 林韋志 | 林韋志
F07 | D72 | 08 Oct 2024 05:17:48 | 08 Oct 2024 17:26:47 | 12.15 | S220.Furnace.場氧化.大PM.20.F07.3 | 林韋志 |  | 林韋志 | 林韋志
SORT-W2 | U19 | 07 Oct 2024 18:37:50 | 07 Oct 2024 18:45:50 | 0.13 | S220.Furnace.WAFER TRANSFER.MPM.1.SORT-W2.3 | 蔡孟哲 |  | 蔡孟哲 | 蔡孟哲
LP-N4 | D11 | 07 Oct 2024 08:31:17 | 07 Oct 2024 16:04:17 | 7.55 | S220.Furnace.SiN.Thick 小 PM(80).8.LP-N4.11 | 林韋志 |  | 林韋志 | 林韋志
LP-P2 | D55 | 07 Oct 2024 03:23:51 | 08 Oct 2024 11:44:13 | 32.35 | S220.Furnace.Poly.5PM.25.LP-P2.1 | 蔡孟哲 |  | 蔡孟哲 | 蔡孟哲
LP-T3 | D05 | 07 Oct 2024 02:04:28 | 07 Oct 2024 19:01:19 | 16.95 | S220.Furnace.TEOS.1PM.36.LP-T3.2 | 蔡孟哲 |  | 蔡孟哲 | 蔡孟哲
RTP-3 | G16 | 06 Oct 2024 08:07:43 | 06 Oct 2024 08:17:41 | 0.17 | S220.Furnace.快速回火.17PM.6.RTP-3.3 | 蔡孟哲 |  | 蔡孟哲 | 蔡孟哲
RTP-2 | G13 | 06 Oct 2024 01:22:18 | 06 Oct 2024 01:59:33 | 0.62 | S220.Furnace.快速回火.23PM.6.RTP-2.4 | 蔡孟哲 |  | 蔡孟哲 | 蔡孟哲
EM-4 | A62 | 05 Oct 2024 12:51:31 | 05 Oct 2024 13:22:08 | 0.52 | S220.Furnace.量測厚度.EM 每月保養.1.EM-4.71 | 林韋志 |  | 林韋志 | 林韋志
EM-6 | I12 | 05 Oct 2024 12:48:03 | 05 Oct 2024 13:21:44 | 0.55 | S220.Furnace.量測厚度.EM 每月保養.1.EM-6.59 | 林韋志 |  | 林韋志 | 林韋志
EM-5 | D77 | 05 Oct 2024 12:47:52 | 05 Oct 2024 13:21:53 | 0.57 | S220.Furnace.量測厚度.EM 每月保養.1.EM-5.61 | 林韋志 |  | 林韋志 | 林韋志
RTP-4 | K06 | 04 Oct 2024 23:23:18 | 04 Oct 2024 23:46:37 | 0.38 | S220.Furnace.快速回火.15PM.6.RTP-4.4 | 蔡孟哲 |  | 蔡孟哲 | 蔡孟哲
F44 | B49 | 04 Oct 2024 13:48:01 | 04 Oct 2024 15:27:05 | 1.65 | S220.Furnace.爐管烘烤.OXIDE FURNACE WAFER TRANSFER CHECK.6.F44.1 | 顏竹 |  | 顏竹 | 顏竹
F26 | D53 | 04 Oct 2024 09:25:38 | 04 Oct 2024 10:34:18 | 1.15 | S220.Furnace.墊層氧化.OXIDE FURNACE WAFER TRANSFER CHECK.6.F26.1 | 黃建華 |  | 黃建華 | 黃建華
LP-T2 | D01 | 04 Oct 2024 07:35:32 | 04 Oct 2024 16:29:29 | 8.9 | S220.Furnace.TEOS.小PM(9um).10.LP-T2.5 | 顏竹 |  | 顏竹 | 顏竹
ADE | S36 | 03 Oct 2024 10:37:04 | 03 Oct 2024 11:09:47 | 0.53 | S220.Furnace.研磨厚度量測.MPM.1.ADE.17 | 林韋志 |  | 林韋志 | 林韋志
F05 | D71 | 03 Oct 2024 07:37:27 | 03 Oct 2024 09:24:17 | 1.78 | S220.Furnace.井區擴散.OXIDE FURNACE WAFER TRANSFER CHECK.7.F05.1 | 林韋志 |  | 林韋志 | 林韋志
LP-P6 | J04 | 03 Oct 2024 07:25:04 | 03 Oct 2024 15:46:09 | 8.35 | S220.Furnace.Poly.小PM.9.LP-P6.18 | 林韋志 |  | 林韋志 | 林韋志
F29 | E17 | 02 Oct 2024 14:19:13 | 02 Oct 2024 16:13:29 | 1.9 | S220.Furnace.融合.OXIDE FURNACE WAFER TRANSFER CHECK.6.F29.1 | 黃建華 |  | 黃建華 | 黃建華
F02 | D75 | 02 Oct 2024 07:23:24 | 02 Oct 2024 09:55:55 | 2.53 | S220.Furnace.場氧化.OXIDE FURNACE WAFER TRANSFER CHECK.6.F02.1 | 黃建華 |  | 黃建華 | 黃建華
LP-P1 | D56 | 02 Oct 2024 06:27:31 | 02 Oct 2024 20:34:34 | 14.12 | S220.Furnace.Poly.4PM.21.LP-P1.1 | 黃建華 |  | 黃建華 | 黃建華
RTP-1 | G12 | 01 Oct 2024 14:23:04 | 01 Oct 2024 17:26:07 | 3.05 | S220.Furnace.快速回火.4PM.8.RTP-1.4 | 顏竹 |  | 顏竹 | 顏竹
WSIX-1A | A64 | 01 Oct 2024 13:05:14 | 01 Oct 2024 14:46:43 | 1.68 | S220.Furnace.Wsix.LOADLOCK.11.WSIX-1A.63 | 李治中 |  | 李治中 | 李治中
WSIX-1B | A64 | 01 Oct 2024 13:05:01 | 01 Oct 2024 14:46:59 | 1.68 | S220.Furnace.Wsix.LOADLOCK.11.WSIX-1B.64 | 黃建華 |  | 黃建華 | 黃建華
WSIX-1C | A64 | 01 Oct 2024 13:04:48 | 01 Oct 2024 14:47:14 | 1.72 | S220.Furnace.Wsix.LOADLOCK.11.WSIX-1C.62 | 黃建華 |  | 黃建華 | 黃建華
WSIX-1D | A64 | 01 Oct 2024 13:04:40 | 01 Oct 2024 14:47:30 | 1.72 | S220.Furnace.Wsix.LOADLOCK.11.WSIX-1D.62 | 黃建華 |  | 黃建華 | 黃建華
F35 | I04 | 01 Oct 2024 13:00:14 | 01 Oct 2024 14:59:04 | 1.98 | S220.Furnace.S/D氧化.OXIDE FURNACE WAFER TRANSFER CHECK.6.F35.1 | 顏竹 |  | 顏竹 | 顏竹
WSIX-2A | G15 | 01 Oct 2024 09:14:09 | 01 Oct 2024 11:13:03 | 1.98 | S220.Furnace.Wsix.LOADLOCK.11.WSIX-2A.56 | 黃建華 |  | 黃建華 | 黃建華
WSIX-2B | G15 | 01 Oct 2024 09:13:55 | 01 Oct 2024 11:13:21 | 2 | S220.Furnace.Wsix.LOADLOCK.11.WSIX-2B.58 | 黃建華 |  | 黃建華 | 黃建華
WSIX-2C | G15 | 01 Oct 2024 09:12:43 | 01 Oct 2024 11:14:08 | 2.03 | S220.Furnace.Wsix.LOADLOCK.11.WSIX-2C.59 | 黃建華 |  | 黃建華 | 黃建華
WSIX-2D | G15 | 01 Oct 2024 09:12:34 | 01 Oct 2024 11:13:44 | 2.02 | S220.Furnace.Wsix.LOADLOCK.11.WSIX-2D.58 | 黃建華 |  | 黃建華 | 黃建華
LP-T6 | D10 | 01 Oct 2024 08:14:27 | 01 Oct 2024 18:44:54 | 10.5 | S220.Furnace.TEOS.小PM(18um).8.LP-T6.3 | 蔡孟哲 |  | 蔡孟哲 | 蔡孟哲
F30 | E23 | 01 Oct 2024 08:08:28 | 01 Oct 2024 09:31:04 | 1.38 | S220.Furnace.爐管烘烤.OXIDE FURNACE WAFER TRANSFER CHECK.6.F30.1 | 顏竹 |  | 顏竹 | 顏竹
RTP-3 | G16 | 01 Oct 2024 03:07:12 | 01 Oct 2024 03:48:58 | 0.68 | S220.Furnace.快速回火.16PM.6.RTP-3.4 | 林峻毅 |  | 林峻毅 | 林峻毅
F41 | J05 | 30 Sep 2024 13:26:07 | 30 Sep 2024 15:47:33 | 2.35 | S220.Furnace.PLUG回火.OXIDE FURNACE WAFER TRANSFER CHECK.6.F41.1 | 林韋志 |  | 林韋志 | 林韋志
RTP-2 | G13 | 30 Sep 2024 09:50:38 | 30 Sep 2024 10:37:07 | 0.78 | S220.Furnace.快速回火.22PM.6.RTP-2.4 | 黃建華 | 拆chiller 送修 | 黃建華 | 黃建華
F38 | I07 | 30 Sep 2024 09:12:33 | 30 Sep 2024 11:14:32 | 2.03 | S220.Furnace.PLUG回火.OXIDE FURNACE WAFER TRANSFER CHECK.6.F38.1 | 林韋志 |  | 林韋志 | 林韋志

## 2024 9M PM table
機台代號 | 位置編號 | 開始時間 | 結束時間 | 區間(Hrs) | PM Code | 工程師 | Memo | 簽結人 | 主管審核
F29 | E17 | 02 Oct 2024 14:19:13 | 02 Oct 2024 16:13:29 | 1.9 | S220.Furnace.融合.OXIDE FURNACE WAFER TRANSFER CHECK.6.F29.1 | 黃建華 |  | 黃建華 | 黃建華
F02 | D75 | 02 Oct 2024 07:23:24 | 02 Oct 2024 09:55:55 | 2.53 | S220.Furnace.場氧化.OXIDE FURNACE WAFER TRANSFER CHECK.6.F02.1 | 黃建華 |  | 黃建華 | 黃建華
LP-P1 | D56 | 02 Oct 2024 06:27:31 | 02 Oct 2024 20:34:34 | 14.12 | S220.Furnace.Poly.4PM.21.LP-P1.1 | 黃建華 |  | 黃建華 | 黃建華
RTP-1 | G12 | 01 Oct 2024 14:23:04 | 01 Oct 2024 17:26:07 | 3.05 | S220.Furnace.快速回火.4PM.8.RTP-1.4 | 顏竹 |  | 顏竹 | 顏竹
WSIX-1A | A64 | 01 Oct 2024 13:05:14 | 01 Oct 2024 14:46:43 | 1.68 | S220.Furnace.Wsix.LOADLOCK.11.WSIX-1A.62 | 黃建華 |  | 黃建華 | 黃建華
WSIX-1B | A64 | 01 Oct 2024 13:05:01 | 01 Oct 2024 14:46:59 | 1.68 | S220.Furnace.Wsix.LOADLOCK.11.WSIX-1B.64 | 黃建華 |  | 黃建華 | 黃建華
WSIX-1C | A64 | 01 Oct 2024 13:04:48 | 01 Oct 2024 14:47:14 | 1.72 | S220.Furnace.Wsix.LOADLOCK.11.WSIX-1C.62 | 黃建華 |  | 黃建華 | 黃建華
WSIX-1D | A64 | 01 Oct 2024 13:04:40 | 01 Oct 2024 14:47:30 | 1.72 | S220.Furnace.Wsix.LOADLOCK.11.WSIX-1D.62 | 黃建華 |  | 黃建華 | 黃建華
F35 | I04 | 01 Oct 2024 13:00:14 | 01 Oct 2024 14:59:04 | 1.98 | S220.Furnace.S/D氧化.OXIDE FURNACE WAFER TRANSFER CHECK.6.F35.1 | 顏竹 |  | 顏竹 | 顏竹
WSIX-2A | G15 | 01 Oct 2024 09:14:09 | 01 Oct 2024 11:13:03 | 1.98 | S220.Furnace.Wsix.LOADLOCK.11.WSIX-2A.56 | 黃建華 |  | 黃建華 | 黃建華
WSIX-2B | G15 | 01 Oct 2024 09:13:55 | 01 Oct 2024 11:13:21 | 2 | S220.Furnace.Wsix.LOADLOCK.11.WSIX-2B.58 | 黃建華 |  | 黃建華 | 黃建華
WSIX-2C | G15 | 01 Oct 2024 09:12:43 | 01 Oct 2024 11:14:08 | 2.03 | S220.Furnace.Wsix.LOADLOCK.11.WSIX-2C.59 | 黃建華 |  | 黃建華 | 黃建華
WSIX-2D | G15 | 01 Oct 2024 09:12:34 | 01 Oct 2024 11:13:44 | 2.02 | S220.Furnace.Wsix.LOADLOCK.11.WSIX-2D.58 | 黃建華 |  | 黃建華 | 黃建華
LP-T6 | D10 | 01 Oct 2024 08:14:27 | 01 Oct 2024 18:44:54 | 10.5 | S220.Furnace.TEOS.小PM(18um).8.LP-T6.3 | 蔡孟哲 |  | 蔡孟哲 | 蔡孟哲
F30 | E23 | 01 Oct 2024 08:08:28 | 01 Oct 2024 09:31:04 | 1.38 | S220.Furnace.爐管烘烤.OXIDE FURNACE WAFER TRANSFER CHECK.6.F30.1 | 顏竹 |  | 顏竹 | 顏竹
RTP-3 | G16 | 01 Oct 2024 03:07:12 | 01 Oct 2024 03:48:58 | 0.68 | S220.Furnace.快速回火.16PM.6.RTP-3.4 | 林峻毅 |  | 林峻毅 | 林峻毅
F41 | J05 | 30 Sep 2024 13:26:07 | 30 Sep 2024 15:47:33 | 2.35 | S220.Furnace.PLUG回火.OXIDE FURNACE WAFER TRANSFER CHECK.6.F41.1 | 林韋志 |  | 林韋志 | 林韋志
RTP-2 | G13 | 30 Sep 2024 09:50:38 | 30 Sep 2024 10:37:07 | 0.78 | S220.Furnace.快速回火.22PM.6.RTP-2.4 | 黃建華 | 拆chiller 送修 | 黃建華 | 黃建華
F38 | I07 | 30 Sep 2024 09:12:33 | 30 Sep 2024 11:14:32 | 2.03 | S220.Furnace.PLUG回火.OXIDE FURNACE WAFER TRANSFER CHECK.6.F38.1 | 林韋志 |  | 林韋志 | 林韋志
LP-N3 | D07 | 30 Sep 2024 05:16:53 | 30 Sep 2024 19:41:51 | 14.42 | S220.Furnace.SiN.Thick_2PM.32.LP-N3.1 | 蔡孟哲 |  | 蔡孟哲 | 蔡孟哲
RTP-4 | K06 | 28 Sep 2024 20:47:59 | 28 Sep 2024 21:08:24 | 0.35 | S220.Furnace.快速回火.14PM.6.RTP-4.4 | 蔡孟哲 |  | 蔡孟哲 | 蔡孟哲
RTP-2 | G13 | 28 Sep 2024 20:35:02 | 28 Sep 2024 20:52:58 | 0.28 | S220.Furnace.快速回火.21PM.6.RTP-2.4 | 蔡孟哲 |  | 蔡孟哲 | 蔡孟哲
RIP | WAT | 28 Sep 2024 04:14:17 | 28 Sep 2024 04:35:13 | 0.35 | S220.Furnace.撕膠.PM.2.RIP.2146 | 林峻毅 |  | 林峻毅 | 林峻毅
EM-4 | A62 | 27 Sep 2024 16:29:36 | 27 Sep 2024 16:33:51 | 0.07 | S220.Furnace.量測厚度.EM每週保養.1.EM-4.227 | 顏竹 |  | 顏竹 | 顏竹
EM-6 | D91 | 27 Sep 2024 15:14:41 | 27 Sep 2024 15:19:18 | 0.08 | S220.Furnace.量測厚度.EM每週保養.1.EM-6.229 | 顏竹 |  | 顏竹 | 顏竹
EM-5 | D91 | 27 Sep 2024 14:49:20 | 27 Sep 2024 14:53:17 | 0.07 | S220.Furnace.量測厚度.EM每週保養.1.EM-5.227 | 顏竹 |  | 顏竹 | 顏竹
LP-T1 | D02 | 27 Sep 2024 08:18:06 | 27 Sep 2024 18:18:49 | 10 | S220.Furnace.TEOS.小PM(18um).8.LP-T1.5 | 歐陽以恆 |  | 歐陽以恆 | 歐陽以恆
F03 | D74 | 27 Sep 2024 07:22:43 | 27 Sep 2024 09:42:25 | 2.33 | S220.Furnace.場氧化.OXIDE FURNACE WAFER TRANSFER CHECK.6.F03.1 | 顏竹 |  | 顏竹 | 顏竹
F11 | D67 | 26 Sep 2024 14:47:59 | 26 Sep 2024 15:43:33 | 0.93 | S220.Furnace.井區擴散.OXIDE FURNACE WAFER TRANSFER CHECK.7.F11.1 | 顏竹 |  | 顏竹 | 顏竹
RIP | WAT | 26 Sep 2024 10:06:45 | 26 Sep 2024 10:31:14 | 0.42 | S220.Furnace.撕膠.PM.2.RIP.2145 | 顏竹 |  | 顏竹 | 顏竹
F36 | I05 | 26 Sep 2024 07:26:35 | 26 Sep 2024 10:37:24 | 3.18 | S220.Furnace.PLUG回火.OXIDE FURNACE WAFER TRANSFER CHECK.6.F36.1 | 顏竹 |  | 顏竹 | 顏竹
LP-P4 | D58 | 26 Sep 2024 03:29:43 | 26 Sep 2024 19:58:00 | 16.48 | S220.Furnace.Poly.5PM.25.LP-P4.1 | 歐陽以恆 |  | 歐陽以恆 | 歐陽以恆
RIP | WAT | 25 Sep 2024 13:29:56 | 25 Sep 2024 13:59:03 | 0.5 | S220.Furnace.撕膠.每月保養.1.RIP.78 | 歐陽以恆 |  | 歐陽以恆 | 歐陽以恆
PASTE-3 | WAT | 25 Sep 2024 13:26:23 | 25 Sep 2024 13:58:24 | 0.53 | S220.Furnace.貼膠.每月保養.1.PASTE-3.116 | 歐陽以恆 |  | 歐陽以恆 | 歐陽以恆
LP-T4 | D08 | 25 Sep 2024 09:52:11 | 25 Sep 2024 16:07:21 | 6.25 | S220.Furnace.TEOS.小PM(9um).10.LP-T4.4 | 顏竹 |  | 顏竹 | 顏竹
GRD-2 | WAT | 25 Sep 2024 09:19:53 | 25 Sep 2024 14:26:39 | 5.12 | S220.Furnace.GRIND.GRD每月保養.4.GRD-2.110 | 歐陽以恆 |  | 歐陽以恆 | 歐陽以恆
F14 | D64 | 25 Sep 2024 07:42:03 | 25 Sep 2024 09:42:38 | 2 | S220.Furnace.墊層氧化.OXIDE FURNACE WAFER TRANSFER CHECK.6.F14.1 | 顏竹 |  | 顏竹 | 顏竹
RTP-3 | G16 | 25 Sep 2024 07:24:58 | 25 Sep 2024 09:38:13 | 2.23 | S220.Furnace.快速回火.15PM.6.RTP-3.5 | 顏竹 |  | 顏竹 | 顏竹
F16 | D62 | 24 Sep 2024 09:05:30 | 24 Sep 2024 11:15:18 | 2.17 | S220.Furnace.閘層氧化.OXIDE FURNACE WAFER TRANSFER CHECK.6.F16.1 | 黃建華 |  | 黃建華 | 黃建華
RTP-1 | G12 | 24 Sep 2024 08:07:52 | 24 Sep 2024 09:33:43 | 1.43 | S220.Furnace.快速回火.3PM.8.RTP-1.4 | 顏竹 |  | 顏竹 | 顏竹
LP-T3 | D05 | 24 Sep 2024 07:25:04 | 24 Sep 2024 15:42:32 | 8.28 | S220.Furnace.TEOS.小PM(18um).8.LP-T3.4 | 黃建華 |  | 黃建華 | 黃建華
LP-P3 | D59 | 24 Sep 2024 03:22:07 | 24 Sep 2024 17:45:01 | 14.38 | S220.Furnace.Poly.3PM.21.LP-P3.1 | 顏竹 |  | 顏竹 | 顏竹
F06 | D06 | 23 Sep 2024 10:43:38 | 23 Sep 2024 14:50:19 | 4.12 | S220.Furnace.閘層氧化.OXIDE FURNACE WAFER TRANSFER CHECK.6.F06.1 | 顏竹 |  | 顏竹 | 顏竹
LP-N7 | D19 | 23 Sep 2024 09:19:24 | 23 Sep 2024 17:44:06 | 8.42 | S220.Furnace.SiN.Thick 小 PM(40).7.LP-N7.8 | 顏竹 |  | 顏竹 | 顏竹
F45 | B49 | 23 Sep 2024 08:26:57 | 23 Sep 2024 09:38:54 | 1.2 | S220.Furnace.爐管烘烤.OXIDE FURNACE WAFER TRANSFER CHECK.6.F45.2 | 顏竹 |  | 顏竹 | 顏竹
F45 | B49 | 23 Sep 2024 08:01:40 | 23 Sep 2024 08:25:02 | 0.4 | S220.Furnace.爐管烘烤.OXIDE FURNACE WAFER TRANSFER CHECK.6.F45.1 | 歐陽以恆 |  | 歐陽以恆 | 歐陽以恆
RIP | WAT | 21 Sep 2024 23:43:22 | 22 Sep 2024 00:01:11 | 0.3 | S220.Furnace.撕膠.PM.2.RIP.2144 | 蔡孟哲 |  | 蔡孟哲 | 蔡孟哲
RTP-2 | G13 | 21 Sep 2024 23:08:25 | 21 Sep 2024 23:30:53 | 0.37 | S220.Furnace.快速回火.20PM.6.RTP-2.4 | 蔡孟哲 |  | 蔡孟哲 | 蔡孟哲
EM-6 | D91 | 21 Sep 2024 03:13:22 | 21 Sep 2024 03:18:32 | 0.08 | S220.Furnace.量測厚度.EM每週保養.1.EM-6.228 | 顏竹 |  | 顏竹 | 顏竹
EM-5 | D91 | 21 Sep 2024 01:29:41 | 21 Sep 2024 01:34:42 | 0.08 | S220.Furnace.量測厚度.EM每週保養.1.EM-5.226 | 顏竹 |  | 顏竹 | 顏竹
EM-4 | A62 | 21 Sep 2024 00:47:54 | 21 Sep 2024 00:53:30 | 0.1 | S220.Furnace.量測厚度.EM每週保養.1.EM-4.226 | 顏竹 |  | 顏竹 | 顏竹
RTP-4 | K06 | 20 Sep 2024 20:32:41 | 20 Sep 2024 21:17:07 | 0.75 | S220.Furnace.快速回火.13PM.6.RTP-4.4 | 黃建華 |  | 黃建華 | 黃建華
RTP-3 | G16 | 20 Sep 2024 13:36:27 | 20 Sep 2024 14:00:09 | 0.4 | S220.Furnace.快速回火.14PM.6.RTP-3.4 | 林峻毅 |  | 林峻毅 | 林峻毅
F42 | J06 | 20 Sep 2024 12:28:42 | 20 Sep 2024 15:00:51 | 2.53 | S220.Furnace.井區擴散.OXIDE FURNACE WAFER TRANSFER CHECK.7.F42.1 | 林韋志 |  | 林韋志 | 林韋志
OSC-2 | WAT | 20 Sep 2024 09:46:42 | 20 Sep 2024 11:31:54 | 1.75 | S220.Furnace.osc-2.每月保養.1.OSC-2.68 | 李治中 |  | 李治中 | 李治中
OSC-1 | WAT | 20 Sep 2024 09:46:34 | 20 Sep 2024 14:04:11 | 4.3 | S220.Furnace.OSC-1.每月保養.3.OSC-1.96 | 李治中 |  | 李治中 | 李治中
RIP | WAT | 20 Sep 2024 09:46:25 | 20 Sep 2024 11:26:04 | 1.67 | S220.Furnace.撕膠.每月保養.1.RIP.77 | 李治中 |  | 李治中 | 李治中
PASTE-3 | WAT | 20 Sep 2024 09:46:14 | 20 Sep 2024 11:25:24 | 1.65 | S220.Furnace.貼膠.每月保養.1.PASTE-3.115 | 李治中 |  | 李治中 | 李治中
F34 | I03 | 20 Sep 2024 08:03:32 | 20 Sep 2024 10:34:28 | 2.52 | S220.Furnace.S/D氧化.OXIDE FURNACE WAFER TRANSFER CHECK.6.F34.1 | 林韋志 |  | 林韋志 | 林韋志
LP-N4 | D11 | 20 Sep 2024 07:21:37 | 20 Sep 2024 14:35:03 | 7.23 | S220.Furnace.SiN.Thick 小 PM(40).7.LP-N4.13 | 林峻毅 |  | 林峻毅 | 林峻毅
GRD-3 | WAT | 20 Sep 2024 04:54:59 | 20 Sep 2024 11:33:25 | 6.65 | S220.Furnace.GRIND.GRD每月保養.4.GRD-3.105 | 李治中 |  | 李治中 | 李治中
PASTE-3 | WAT | 19 Sep 2024 21:14:54 | 19 Sep 2024 21:35:47 | 0.35 | S220.Furnace.貼膠.PM.3.PASTE-3.548 | 黃建華 |  | 黃建華 | 黃建華
F32 | I01 | 19 Sep 2024 12:58:25 | 19 Sep 2024 15:20:03 | 2.37 | S220.Furnace.S/D氧化.OXIDE FURNACE WAFER TRANSFER CHECK.6.F32.1 | 林韋志 |  | 林韋志 | 林韋志
RTP-1 | G12 | 19 Sep 2024 09:28:37 | 19 Sep 2024 10:18:27 | 0.83 | S220.Furnace.快速回火.2PM.8.RTP-1.5 | 林峻毅 |  | 林峻毅 | 林峻毅
F27 | E19 | 19 Sep 2024 08:41:17 | 19 Sep 2024 11:06:39 | 2.42 | S220.Furnace.融合.OXIDE FURNACE WAFER TRANSFER CHECK.6.F27.1 | 林韋志 |  | 林韋志 | 林韋志
LP-T2 | D01 | 19 Sep 2024 04:28:10 | 19 Sep 2024 20:05:44 | 15.62 | S220.Furnace.TEOS.3PM.36.LP-T2.1 | 蔡孟哲 |  | 蔡孟哲 | 蔡孟哲
LP-P2 | D55 | 18 Sep 2024 10:27:26 | 18 Sep 2024 19:40:16 | 9.22 | S220.Furnace.Poly.小PM.9.LP-P2.22 | 黃建華 |  | 黃建華 | 黃建華
LP-T5 | D09 | 18 Sep 2024 10:00:27 | 18 Sep 2024 18:24:51 | 8.4 | S220.Furnace.TEOS.小PM(18um).8.LP-T5.3 | 蔡孟哲 |  | 蔡孟哲 | 蔡孟哲
LP-N1 | D03 | 18 Sep 2024 04:15:39 | 19 Sep 2024 02:37:48 | 22.37 | S220.Furnace.SiN.Thick_4PM.42.LP-N1.1 | 蔡孟哲 |  | 蔡孟哲 | 蔡孟哲
RTP-2 | G13 | 17 Sep 2024 21:44:23 | 17 Sep 2024 23:13:09 | 1.48 | S220.Furnace.快速回火.19PM.6.RTP-2.4 | 顏竹 |  | 顏竹 | 顏竹
LP-P1 | D56 | 17 Sep 2024 07:30:46 | 17 Sep 2024 15:31:40 | 8.02 | S220.Furnace.Poly.小PM.9.LP-P1.18 | 林韋志 |  | 林韋志 | 林韋志
LP-T1 | D02 | 17 Sep 2024 04:07:08 | 17 Sep 2024 17:33:26 | 13.43 | S220.Furnace.TEOS.1PM.36.LP-T1.1 | 林韋志 |  | 林韋志 | 林韋志
LP-N3 | D07 | 16 Sep 2024 09:07:31 | 16 Sep 2024 20:53:53 | 11.77 | S220.Furnace.SiN.Thick 小 PM(80).8.LP-N3.9 | 林峻毅 |  | 林峻毅 | 林峻毅
LP-T8 | J03 | 16 Sep 2024 08:42:59 | 16 Sep 2024 16:22:19 | 7.67 | S220.Furnace.TEOS.小PM(9um).10.LP-T8.6 | 林韋志 |  | 林韋志 | 林韋志
LP-P4 | D58 | 16 Sep 2024 07:25:22 | 16 Sep 2024 15:28:25 | 8.05 | S220.Furnace.Poly.小PM.9.LP-P4.22 | 林峻毅 |  | 林峻毅 | 林峻毅
RTP-3 | G16 | 16 Sep 2024 07:02:56 | 16 Sep 2024 07:43:50 | 0.68 | S220.Furnace.快速回火.13PM.6.RTP-3.4 | 歐陽以恆 |  | 歐陽以恆 | 歐陽以恆
RTP-4 | K06 | 16 Sep 2024 02:48:29 | 16 Sep 2024 03:57:54 | 1.15 | S220.Furnace.快速回火.12PM.6.RTP-4.4 | 歐陽以恆 |  | 歐陽以恆 | 歐陽以恆
RTP-1 | G12 | 14 Sep 2024 22:57:41 | 14 Sep 2024 23:01:55 | 0.07 | S220.Furnace.快速回火.1PM.8.RTP-1.6 | 黃建華 |  | 黃建華 | 黃建華
EM-6 | D91 | 13 Sep 2024 14:14:41 | 13 Sep 2024 14:53:26 | 0.65 | S220.Furnace.量測厚度.EM每週保養.1.EM-6.227 | 林峻毅 |  | 林峻毅 | 林峻毅
EM-5 | D91 | 13 Sep 2024 14:14:21 | 13 Sep 2024 14:53:08 | 0.65 | S220.Furnace.量測厚度.EM每週保養.1.EM-5.225 | 林峻毅 |  | 林峻毅 | 林峻毅
EM-4 | A62 | 13 Sep 2024 11:23:06 | 13 Sep 2024 11:55:45 | 0.53 | S220.Furnace.量測厚度.EM每週保養.1.EM-4.225 | 林韋志 |  | 林韋志 | 林韋志
LP-N5 | D17 | 13 Sep 2024 09:36:22 | 13 Sep 2024 19:58:51 | 10.37 | S220.Furnace.SiN.Thick 小 PM(40).7.LP-N5.12 | 林峻毅 |  | 林峻毅 | 林峻毅
RTP-2 | G13 | 13 Sep 2024 09:06:14 | 13 Sep 2024 10:27:53 | 1.35 | S220.Furnace.快速回火.18PM.6.RTP-2.4 | 林峻毅 |  | 林峻毅 | 林峻毅
LP-T3 | D05 | 13 Sep 2024 07:55:53 | 13 Sep 2024 15:34:06 | 7.65 | S220.Furnace.TEOS.小PM(9um).10.LP-T3.6 | 林峻毅 |  | 林峻毅 | 林峻毅
F40 | J02 | 12 Sep 2024 12:56:26 | 12 Sep 2024 14:33:40 | 1.62 | S220.Furnace.融合.OXIDE FURNACE WAFER TRANSFER CHECK.5.F40.11 | 林韋志 |  | 林韋志 | 林韋志
LP-P3 | D59 | 12 Sep 2024 08:37:37 | 12 Sep 2024 19:21:54 | 10.73 | S220.Furnace.Poly.小PM.9.LP-P3.17 | 蔡孟哲 |  | 蔡孟哲 | 蔡孟哲
F37 | I06 | 12 Sep 2024 08:30:31 | 12 Sep 2024 10:55:36 | 2.42 | S220.Furnace.PLUG回火.OXIDE FURNACE WAFER TRANSFER CHECK.5.F37.13 | 林峻毅 |  | 林峻毅 | 林峻毅
RTP-3 | G16 | 11 Sep 2024 09:24:31 | 11 Sep 2024 15:02:36 | 5.63 | S220.Furnace.快速回火.12PM.6.RTP-3.4 | 蔡孟哲 |  | 蔡孟哲 | 蔡孟哲
LP-N2 | D04 | 11 Sep 2024 07:24:59 | 11 Sep 2024 15:46:29 | 8.37 | S220.Furnace.SiN.Thin_小PM_150.31.LP-N2.4 | 林峻毅 |  | 林峻毅 | 林峻毅
LP-P6 | J04 | 11 Sep 2024 02:32:57 | 11 Sep 2024 22:44:52 | 20.2 | S220.Furnace.Poly.1PM.27.LP-P6.1 | 李治中 |  | 李治中 | 李治中
F04 | D73 | 10 Sep 2024 13:06:28 | 10 Sep 2024 15:18:50 | 2.2 | S220.Furnace.井區擴散.OXIDE FURNACE WAFER TRANSFER CHECK.5.F04.11 | 林峻毅 |  | 林峻毅 | 林峻毅
RTP-4 | K06 | 10 Sep 2024 12:19:18 | 10 Sep 2024 13:41:12 | 1.37 | S220.Furnace.快速回火.11PM.6.RTP-4.4 | 林峻毅 |  | 林峻毅 | 林峻毅
GRD-2 | WAT | 10 Sep 2024 09:22:01 | 10 Sep 2024 13:17:34 | 3.92 | S220.Furnace.GRIND.GRD每月保養.4.GRD-2.109 | 李治中 |  | 李治中 | 李治中
F12 | D66 | 10 Sep 2024 08:40:38 | 10 Sep 2024 11:19:21 | 2.65 | S220.Furnace.墊層氧化.OXIDE FURNACE WAFER TRANSFER CHECK.5.F12.13 | 林峻毅 |  | 林峻毅 | 林峻毅
F22 | D37 | 10 Sep 2024 05:06:07 | 10 Sep 2024 16:36:38 | 11.5 | S220.Furnace.SAC氧化.大PM.19.F22.4 | 林韋志 |  | 林韋志 | 林韋志
LP-T1 | D02 | 09 Sep 2024 10:05:13 | 09 Sep 2024 17:42:47 | 7.62 | S220.Furnace.TEOS.小PM(18um).8.LP-T1.4 | 李治中 |  | 李治中 | 李治中
RTP-1 | G12 | 09 Sep 2024 08:25:54 | 09 Sep 2024 09:59:47 | 1.57 | S220.Furnace.快速回火.25PM.9.RTP-1.3 | 林峻毅 |  | 林峻毅 | 林峻毅
F10 | D68 | 09 Sep 2024 03:05:12 | 09 Sep 2024 15:50:16 | 12.75 | S220.Furnace.井區擴散.大PM.22.F10.1 | 林韋志 |  | 林韋志 | 林韋志
LP-N6 | D18 | 08 Sep 2024 22:15:07 | 10 Sep 2024 00:44:36 | 26.48 | S220.Furnace.SiN.Thin_4PM.36.LP-N6.1 | 李治中 |  | 李治中 | 李治中
RTP-2 | G13 | 08 Sep 2024 02:17:51 | 08 Sep 2024 02:38:10 | 0.35 | S220.Furnace.快速回火.17PM.6.RTP-2.4 | 黃建華 |  | 黃建華 | 黃建華
LP-T4 | D08 | 07 Sep 2024 18:54:06 | 07 Sep 2024 20:47:56 | 1.88 | S220.Furnace.TEOS.1PM.36.LP-T4.1 |  | 本次PM同上次 | 林韋志 | 林韋志
LP-T4 | D08 | 07 Sep 2024 09:37:33 | 07 Sep 2024 18:51:28 | 9.23 | S220.Furnace.TEOS.1PM.36.LP-T4.1 | 林韋志 | C6 PTC OOS , 提前 BPM | 林韋志 | 林韋志
PASTE-3 | WAT | 06 Sep 2024 20:10:18 | 06 Sep 2024 20:58:10 | 0.8 | S220.Furnace.貼膠.PM.3.PASTE-3.547 | 黃建華 |  | 黃建華 | 黃建華
F15 | D63 | 06 Sep 2024 13:05:18 | 06 Sep 2024 14:29:44 | 1.4 | S220.Furnace.場氧化.OXIDE FURNACE WAFER TRANSFER CHECK.5.F15.11 | 蔡孟哲 |  | 蔡孟哲 | 蔡孟哲
F08 | D70 | 06 Sep 2024 10:23:11 | 06 Sep 2024 14:46:24 | 4.38 | S220.Furnace.井區擴散.OXIDE FURNACE WAFER TRANSFER CHECK.5.F08.10 | 蔡孟哲 |  | 蔡孟哲 | 蔡孟哲
EM-6 | D91 | 06 Sep 2024 09:50:50 | 06 Sep 2024 10:13:41 | 0.38 | S220.Furnace.量測厚度.EM每週保養.1.EM-6.226 | 林韋志 |  | 林韋志 | 林韋志
EM-5 | D91 | 06 Sep 2024 09:50:38 | 06 Sep 2024 10:13:31 | 0.38 | S220.Furnace.量測厚度.EM每週保養.1.EM-5.224 | 林韋志 |  | 林韋志 | 林韋志
EM-4 | A62 | 06 Sep 2024 09:33:55 | 06 Sep 2024 09:54:33 | 0.35 | S220.Furnace.量測厚度.EM每週保養.1.EM-4.224 | 林韋志 |  | 林韋志 | 林韋志
LP-T4 | D08 | 06 Sep 2024 07:54:33 | 06 Sep 2024 19:57:57 | 12.05 | S220.Furnace.TEOS.小PM(18um).8.LP-T4.2 | 蔡孟哲 |  | 蔡孟哲 | 蔡孟哲
LP-P2 | D55 | 06 Sep 2024 07:48:37 | 06 Sep 2024 19:07:27 | 11.32 | S220.Furnace.Poly.4PM.21.LP-P2.1 | 蔡孟哲 |  | 蔡孟哲 | 蔡孟哲
RIP | WAT | 05 Sep 2024 18:03:54 | 05 Sep 2024 19:32:30 | 1.48 | S220.Furnace.撕膠.PM.2.RIP.2143 | 黃建華 |  | 黃建華 | 黃建華
F18 | D41 | 05 Sep 2024 14:59:49 | 05 Sep 2024 16:27:43 | 1.47 | S220.Furnace.閘層氧化.OXIDE FURNACE WAFER TRANSFER CHECK.5.F18.11 | 李治中 |  | 李治中 | 李治中
WSIX-2D | G15 | 05 Sep 2024 09:58:21 | 05 Sep 2024 11:25:44 | 1.45 | S220.Furnace.Wsix.LOADLOCK.11.WSIX-2D.57 | 林韋志 |  | 林韋志 | 林韋志
WSIX-2C | G15 | 05 Sep 2024 09:58:12 | 05 Sep 2024 11:25:36 | 1.45 | S220.Furnace.Wsix.LOADLOCK.11.WSIX-2C.58 | 林韋志 |  | 林韋志 | 林韋志
WSIX-2B | G15 | 05 Sep 2024 09:58:05 | 05 Sep 2024 11:25:28 | 1.45 | S220.Furnace.Wsix.LOADLOCK.11.WSIX-2B.57 | 林韋志 |  | 林韋志 | 林韋志
WSIX-2A | G15 | 05 Sep 2024 09:57:57 | 05 Sep 2024 11:25:19 | 1.47 | S220.Furnace.Wsix.LOADLOCK.11.WSIX-2A.55 | 林韋志 |  | 林韋志 | 林韋志
LP-T2 | D01 | 05 Sep 2024 09:54:08 | 05 Sep 2024 19:15:25 | 9.35 | S220.Furnace.TEOS.小PM(18um).8.LP-T2.4 | 李治中 |  | 李治中 | 李治中
F09 | D69 | 05 Sep 2024 07:18:13 | 05 Sep 2024 09:24:37 | 2.1 | S220.Furnace.井區擴散.OXIDE FURNACE WAFER TRANSFER CHECK.5.F09.11 | 林峻毅 |  | 林峻毅 | 林峻毅
F13 | D65 | 05 Sep 2024 05:57:45 | 06 Sep 2024 11:26:57 | 29.48 | S220.Furnace.N+預置.大PM.28.F13.13 | 歐陽以恆 |  | 歐陽以恆 | 歐陽以恆
LP-N4 | D11 | 05 Sep 2024 01:44:32 | 05 Sep 2024 23:24:09 | 21.67 | S220.Furnace.SiN.Thick_3PM.32.LP-N4.1 | 李治中 |  | 李治中 | 李治中
WSIX-1D | A64 | 04 Sep 2024 13:07:36 | 04 Sep 2024 18:29:36 | 5.37 | S220.Furnace.Wsix.LOADLOCK.11.WSIX-1D.61 | 林韋志 |  | 林韋志 | 林韋志
WSIX-1C | A64 | 04 Sep 2024 13:07:25 | 04 Sep 2024 18:29:03 | 5.37 | S220.Furnace.Wsix.LOADLOCK.11.WSIX-1C.61 | 林韋志 |  | 林韋志 | 林韋志
WSIX-1B | A64 | 04 Sep 2024 13:07:11 | 04 Sep 2024 18:28:09 | 5.35 | S220.Furnace.Wsix.LOADLOCK.11.WSIX-1B.63 | 林韋志 |  | 林韋志 | 林韋志
SORT-W2 | U19 | 04 Sep 2024 08:44:58 | 04 Sep 2024 15:53:46 | 7.15 | S220.Furnace.WAFER TRANSFER.MPM.1.SORT-W2.2 | 林韋志 |  | 林韋志 | 林韋志
SORT-W1 | S39 | 04 Sep 2024 08:44:47 | 04 Sep 2024 11:12:19 | 2.47 | S220.Furnace.WAFER TRANSFER.MPM.1.SORT-W1.2 | 林韋志 |  | 林韋志 | 林韋志
SORT-K1 | K20 | 04 Sep 2024 08:44:37 | 04 Sep 2024 11:11:31 | 2.45 | S220.Furnace.WAFER TRANSFER.MPM.1.SORT-K1.2 | 林韋志 |  | 林韋志 | 林韋志
SORT-J1 | J16 | 04 Sep 2024 08:44:28 | 04 Sep 2024 11:10:10 | 2.43 | S220.Furnace.WAFER TRANSFER.MPM.1.SORT-J1.2 | 林韋志 |  | 林韋志 | 林韋志
SORT-I2 | I01 | 04 Sep 2024 08:44:19 | 04 Sep 2024 11:09:19 | 2.42 | S220.Furnace.WAFER TRANSFER.MPM.1.SORT-I2.2 | 林韋志 |  | 林韋志 | 林韋志
SORT-I1 | I01 | 04 Sep 2024 08:44:08 | 04 Sep 2024 11:06:32 | 2.37 | S220.Furnace.WAFER TRANSFER.MPM.1.SORT-I1.2 | 林韋志 |  | 林韋志 | 林韋志
SORT-D2 | D21 | 04 Sep 2024 08:43:55 | 04 Sep 2024 11:05:38 | 2.37 | S220.Furnace.WAFER TRANSFER.MPM.1.SORT-D2.2 | 林韋志 |  | 林韋志 | 林韋志
SORT-D1 | D01 | 04 Sep 2024 08:43:44 | 04 Sep 2024 11:04:50 | 2.35 | S220.Furnace.WAFER TRANSFER.MPM.1.SORT-D1.2 | 林韋志 |  | 林韋志 | 林韋志
WSIX-1A | A64 | 04 Sep 2024 06:38:31 | 04 Sep 2024 22:33:27 | 15.92 | S220.Furnace.Wsix.WSIX 大PM.20.WSIX-1A.5 | 黃建華 |  | 黃建華 | 黃建華
PACKAGE-2 | WAT | 04 Sep 2024 06:34:49 | 04 Sep 2024 06:37:43 | 0.05 | S220.Furnace.PACKAGE-2.MPM.2.PACKAGE-2.10 | 歐陽以恆 |  | 歐陽以恆 | 歐陽以恆
OSC-2 | WAT | 04 Sep 2024 06:25:26 | 04 Sep 2024 06:33:15 | 0.13 | S220.Furnace.osc-2.每月保養.1.OSC-2.67 | 歐陽以恆 |  | 歐陽以恆 | 歐陽以恆
LP-P1 | D56 | 04 Sep 2024 06:24:55 | 04 Sep 2024 22:19:36 | 15.92 | S220.Furnace.Poly.3PM.21.LP-P1.1 | 黃建華 |  | 黃建華 | 黃建華
ADE | S36 | 04 Sep 2024 06:23:50 | 04 Sep 2024 06:32:02 | 0.15 | S220.Furnace.研磨厚度量測.MPM.1.ADE.16 | 歐陽以恆 |  | 歐陽以恆 | 歐陽以恆
F13 | D65 | 03 Sep 2024 16:52:07 | 04 Sep 2024 14:40:40 | 21.8 | S220.Furnace.N+預置.大PM.28.F13.12 |  | 本次PM同上次 | 林韋志 | 林韋志
LP-P4 | D58 | 03 Sep 2024 09:17:36 | 03 Sep 2024 19:54:08 | 10.62 | S220.Furnace.Poly.4PM.21.LP-P4.2 | 李治中 |  | 李治中 | 李治中
LP-N3 | D07 | 03 Sep 2024 08:37:42 | 03 Sep 2024 19:54:24 | 11.28 | S220.Furnace.SiN.Thick 小 PM(40).7.LP-N3.17 | 李治中 |  | 李治中 | 李治中
RTP-3 | G16 | 03 Sep 2024 08:30:00 | 03 Sep 2024 09:37:03 | 1.12 | S220.Furnace.快速回火.11PM.6.RTP-3.4 | 李治中 |  | 李治中 | 李治中
LP-T8 | J03 | 03 Sep 2024 06:12:21 | 03 Sep 2024 19:40:36 | 13.47 | S220.Furnace.TEOS.1PM.36.LP-T8.1 | 李治中 |  | 李治中 | 李治中
LP-P4 | D58 | 03 Sep 2024 01:47:40 | 03 Sep 2024 09:15:25 | 7.47 | S220.Furnace.Poly.4PM.21.LP-P4.1 | 林韋志 |  | 林韋志 | 林韋志
RTP-4 | K06 | 02 Sep 2024 08:53:45 | 02 Sep 2024 09:44:39 | 0.85 | S220.Furnace.快速回火.10PM.6.RTP-4.4 | 李治中 |  | 李治中 | 李治中
LP-T3 | D05 | 02 Sep 2024 03:50:22 | 02 Sep 2024 22:59:30 | 19.15 | S220.Furnace.TEOS.3PM.36.LP-T3.1 | 黃建華 |  | 黃建華 | 黃建華
F39 | D30 | 02 Sep 2024 02:30:11 | 02 Sep 2024 15:06:17 | 12.6 | S220.Furnace.N+預置.大PM.28.F39.7 | 李治中 |  | 李治中 | 李治中
RTP-1 | G12 | 01 Sep 2024 08:34:15 | 01 Sep 2024 09:37:16 | 1.05 | S220.Furnace.快速回火.24PM.6.RTP-1.4 | 李治中 |  | 李治中 | 李治中

## 2024Y 8M PM table
機台代號 | 位置編號 | 開始時間 | 結束時間 | 區間(Hrs) | PM Code | 工程師 | Memo | 簽結人 | 主管審核
RTP-2 | G13 | 30 Aug 2024 23:12:53 | 30 Aug 2024 23:28:06 | 0.27 | S220.Furnace.快速回火.16PM.6.RTP-2.3 | 李治中 |  | 李治中 | 李治中
F13 | D65 | 30 Aug 2024 16:57:31 | 03 Sep 2024 16:50:29 | 95.88 | S220.Furnace.N+預置.大PM.28.F13.12 | 黃建華 |  | 黃建華 | 黃建華
F39 | D30 | 30 Aug 2024 16:07:21 | 30 Aug 2024 17:21:01 | 1.23 | S220.Furnace.N+預置.更換POCL3 BOTTLE.4.F39.40 | 黃建華 |  | 黃建華 | 黃建華
EM-4 | A62 | 30 Aug 2024 11:19:39 | 30 Aug 2024 11:26:25 | 0.12 | S220.Furnace.量測厚度.EM每週保養.1.EM-4.223 | 顏竹 |  | 顏竹 | 顏竹
EM-6 | D91 | 30 Aug 2024 10:06:45 | 30 Aug 2024 10:30:31 | 0.4 | S220.Furnace.量測厚度.EM每週保養.1.EM-6.225 | 顏竹 |  | 顏竹 | 顏竹
EM-5 | D91 | 30 Aug 2024 10:06:33 | 30 Aug 2024 10:29:59 | 0.38 | S220.Furnace.量測厚度.EM每週保養.1.EM-5.223 | 顏竹 |  | 顏竹 | 顏竹
LP-T5 | D09 | 30 Aug 2024 08:51:35 | 30 Aug 2024 16:16:05 | 7.42 | S220.Furnace.TEOS.小PM(9um).10.LP-T5.3 | 顏竹 |  | 顏竹 | 顏竹
LP-P3 | D59 | 30 Aug 2024 05:57:33 | 30 Aug 2024 19:58:35 | 14.02 | S220.Furnace.Poly.2PM.22.LP-P3.1 | 黃建華 |  | 黃建華 | 黃建華
F33 | I02 | 29 Aug 2024 13:04:55 | 29 Aug 2024 16:48:19 | 3.73 | S220.Furnace.S/D氧化.OXIDE FURNACE WAFER TRANSFER CHECK.5.F33.12 | 歐陽以恆 |  | 歐陽以恆 | 歐陽以恆
F19 | D40 | 29 Aug 2024 10:41:08 | 29 Aug 2024 15:39:37 | 4.97 | S220.Furnace.閘層氧化.OXIDE FURNACE WAFER TRANSFER CHECK.5.F19.6 | 歐陽以恆 |  | 歐陽以恆 | 歐陽以恆
LP-T6 | D10 | 29 Aug 2024 08:22:18 | 29 Aug 2024 16:13:17 | 7.85 | S220.Furnace.TEOS.小PM(9um).10.LP-T6.3 | 歐陽以恆 |  | 歐陽以恆 | 歐陽以恆
LP-N1 | D03 | 28 Aug 2024 08:37:22 | 28 Aug 2024 18:59:44 | 10.37 | S220.Furnace.SiN.Thick 小 PM(80).8.LP-N1.6 | 李治中 |  | 李治中 | 李治中
LP-T2 | D01 | 28 Aug 2024 08:32:42 | 28 Aug 2024 19:50:25 | 11.3 | S220.Furnace.TEOS.更換PUMP.1.LP-T2.1 | 歐陽以恆 |  | 歐陽以恆 | 歐陽以恆
LP-P6 | J04 | 28 Aug 2024 07:41:18 | 28 Aug 2024 22:09:15 | 14.47 | S220.Furnace.Poly.小PM.9.LP-P6.17 | 李治中 |  | 李治中 | 李治中
RTP-3 | G16 | 28 Aug 2024 05:37:32 | 28 Aug 2024 07:53:31 | 2.27 | S220.Furnace.快速回火.10PM.6.RTP-3.3 | 蔡孟哲 | M/D TEST RUN RS OOC 轉PM | 蔡孟哲 | 蔡孟哲
WSIX-1B | A64 | 27 Aug 2024 13:59:20 | 27 Aug 2024 16:08:58 | 2.15 | S220.Furnace.Wsix.LOADLOCK.11.WSIX-1B.62 | 黃建華 |  | 黃建華 | 黃建華
WSIX-1C | A64 | 27 Aug 2024 13:59:10 | 27 Aug 2024 16:09:13 | 2.17 | S220.Furnace.Wsix.LOADLOCK.11.WSIX-1C.60 | 黃建華 |  | 黃建華 | 黃建華
WSIX-1A | A64 | 27 Aug 2024 13:58:59 | 27 Aug 2024 16:08:44 | 2.17 | S220.Furnace.Wsix.LOADLOCK.11.WSIX-1A.61 | 黃建華 |  | 黃建華 | 黃建華
RIP | WAT | 27 Aug 2024 13:33:48 | 27 Aug 2024 14:52:08 | 1.32 | S220.Furnace.撕膠.每月保養.1.RIP.76 | 歐陽以恆 |  | 歐陽以恆 | 歐陽以恆
PASTE-3 | WAT | 27 Aug 2024 13:33:45 | 27 Aug 2024 14:50:59 | 1.28 | S220.Furnace.貼膠.每月保養.1.PASTE-3.114 | 歐陽以恆 |  | 歐陽以恆 | 歐陽以恆
OSC-1 | WAT | 27 Aug 2024 13:33:41 | 27 Aug 2024 14:50:10 | 1.28 | S220.Furnace.OSC-1.每月保養.3.OSC-1.95 | 歐陽以恆 |  | 歐陽以恆 | 歐陽以恆
F12 | D66 | 27 Aug 2024 12:53:22 | 27 Aug 2024 13:27:00 | 0.57 | S220.Furnace.墊層氧化.OXIDE FURNACE WAFER TRANSFER CHECK.5.F12.12 | 歐陽以恆 |  | 歐陽以恆 | 歐陽以恆
GRD-3 | WAT | 27 Aug 2024 09:18:31 | 27 Aug 2024 14:53:04 | 5.58 | S220.Furnace.GRIND.GRD每月保養.4.GRD-3.104 | 歐陽以恆 |  | 歐陽以恆 | 歐陽以恆
F10 | D68 | 27 Aug 2024 08:06:00 | 27 Aug 2024 10:04:02 | 1.97 | S220.Furnace.井區擴散.OXIDE FURNACE WAFER TRANSFER CHECK.5.F10.2 | 歐陽以恆 |  | 歐陽以恆 | 歐陽以恆
WSIX-1D | A64 | 27 Aug 2024 06:27:32 | 27 Aug 2024 20:13:38 | 13.77 | S220.Furnace.Wsix.WSIX 大PM.20.WSIX-1D.5 | 黃建華 |  | 黃建華 | 黃建華
F13 | D65 | 26 Aug 2024 13:35:45 | 26 Aug 2024 16:20:44 | 2.75 | S220.Furnace.N+預置.更換POCL3 BOTTLE.4.F13.50 | 黃建華 |  | 黃建華 | 黃建華
F20 | D39 | 26 Aug 2024 13:04:26 | 26 Aug 2024 15:05:07 | 2.02 | S220.Furnace.SAC氧化.OXIDE FURNACE WAFER TRANSFER CHECK.6.F20.11 | 黃建華 |  | 黃建華 | 黃建華
F07 | D72 | 26 Aug 2024 10:41:27 | 26 Aug 2024 13:37:41 | 2.93 | S220.Furnace.場氧化.OXIDE FURNACE WAFER TRANSFER CHECK.5.F07.12 | 顏竹 |  | 顏竹 | 顏竹
LP-T1 | D02 | 26 Aug 2024 09:04:16 | 26 Aug 2024 22:48:09 | 13.73 | S220.Furnace.TEOS.小PM(9um).10.LP-T1.7 | 歐陽以恆 |  | 歐陽以恆 | 歐陽以恆
LP-P2 | D55 | 26 Aug 2024 08:01:32 | 26 Aug 2024 15:46:00 | 7.75 | S220.Furnace.Poly.小PM.9.LP-P2.21 | 黃建華 |  | 黃建華 | 黃建華
RTP-1 | G12 | 25 Aug 2024 22:12:41 | 25 Aug 2024 22:43:45 | 0.52 | S220.Furnace.快速回火.23PM.6.RTP-1.4 | 蔡孟哲 |  | 蔡孟哲 | 蔡孟哲
RTP-4 | K06 | 25 Aug 2024 20:52:06 | 25 Aug 2024 21:24:46 | 0.53 | S220.Furnace.快速回火.9PM.6.RTP-4.4 | 蔡孟哲 |  | 蔡孟哲 | 蔡孟哲
F25 | D54 | 25 Aug 2024 17:30:25 | 25 Aug 2024 17:41:30 | 0.18 | S220.Furnace.N+預置.更換POCL3 BOTTLE.4.F25.46 | 林韋志 |  | 林韋志 | 林韋志
RTP-2 | G13 | 25 Aug 2024 15:53:17 | 25 Aug 2024 16:07:59 | 0.23 | S220.Furnace.快速回火.15PM.6.RTP-2.3 | 林韋志 |  | 林韋志 | 林韋志
RTP-3 | G16 | 24 Aug 2024 07:47:39 | 24 Aug 2024 08:14:46 | 0.45 | S220.Furnace.快速回火.9PM.6.RTP-3.6 | 蔡孟哲 |  | 蔡孟哲 | 蔡孟哲
EM-6 | D91 | 23 Aug 2024 15:22:13 | 23 Aug 2024 15:59:29 | 0.62 | S220.Furnace.量測厚度.EM 每月保養.1.EM-6.58 | 林韋志 |  | 林韋志 | 林韋志
EM-5 | D91 | 23 Aug 2024 15:22:01 | 23 Aug 2024 15:59:18 | 0.62 | S220.Furnace.量測厚度.EM 每月保養.1.EM-5.60 | 林韋志 |  | 林韋志 | 林韋志
EM-4 | A62 | 23 Aug 2024 10:40:36 | 23 Aug 2024 11:06:59 | 0.43 | S220.Furnace.量測厚度.EM 每月保養.1.EM-4.70 | 林韋志 |  | 林韋志 | 林韋志
F24 | D60 | 23 Aug 2024 10:38:27 | 23 Aug 2024 13:55:12 | 3.28 | S220.Furnace.井區擴散.OXIDE FURNACE WAFER TRANSFER CHECK.5.F24.11 | 顏竹 |  | 顏竹 | 顏竹
LP-P4 | D58 | 23 Aug 2024 08:11:30 | 23 Aug 2024 19:54:39 | 11.72 | S220.Furnace.Poly.小PM.9.LP-P4.21 | 歐陽以恆 |  | 歐陽以恆 | 歐陽以恆
F21 | D38 | 23 Aug 2024 08:09:38 | 23 Aug 2024 10:16:34 | 2.12 | S220.Furnace.SAC氧化.OXIDE FURNACE WAFER TRANSFER CHECK.6.F21.12 | 顏竹 |  | 顏竹 | 顏竹
LP-T8 | J03 | 23 Aug 2024 07:33:15 | 23 Aug 2024 16:09:34 | 8.6 | S220.Furnace.TEOS.小PM(18um).8.LP-T8.4 | 歐陽以恆 |  | 歐陽以恆 | 歐陽以恆
RTP-2 | G13 | 22 Aug 2024 19:43:27 | 22 Aug 2024 20:03:02 | 0.33 | S220.Furnace.快速回火.14PM.6.RTP-2.4 | 李治中 |  | 李治中 | 李治中
F28 | E18 | 22 Aug 2024 13:02:57 | 22 Aug 2024 15:44:30 | 2.7 | S220.Furnace.爐管烘烤.OXIDE FURNACE WAFER TRANSFER CHECK.5.F28.10 | 顏竹 |  | 顏竹 | 顏竹
LP-N4 | D11 | 22 Aug 2024 09:26:23 | 22 Aug 2024 16:40:24 | 7.23 | S220.Furnace.SiN.Thick 小 PM(80).8.LP-N4.10 | 歐陽以恆 |  | 歐陽以恆 | 歐陽以恆
F17 | D61 | 22 Aug 2024 08:30:26 | 22 Aug 2024 11:07:51 | 2.62 | S220.Furnace.墊層氧化.OXIDE FURNACE WAFER TRANSFER CHECK.5.F17.12 | 顏竹 |  | 顏竹 | 顏竹
F23 | D57 | 22 Aug 2024 02:12:33 | 22 Aug 2024 16:06:53 | 13.9 | S220.Furnace.閘層氧化.大PM.22.F23.1 | 歐陽以恆 |  | 歐陽以恆 | 歐陽以恆
F25 | D54 | 21 Aug 2024 17:38:03 | 22 Aug 2024 15:01:24 | 21.38 | S220.Furnace.N+預置.大PM.28.F25.13 | 林韋志 |  | 林韋志 | 林韋志
F01 | D76 | 21 Aug 2024 12:07:13 | 21 Aug 2024 15:40:36 | 3.55 | S220.Furnace.場氧化.OXIDE FURNACE WAFER TRANSFER CHECK.5.F01.10 | 林韋志 |  | 林韋志 | 林韋志
LP-P1 | D56 | 21 Aug 2024 09:14:00 | 21 Aug 2024 17:55:01 | 8.68 | S220.Furnace.Poly.小PM.9.LP-P1.17 | 歐陽以恆 |  | 歐陽以恆 | 歐陽以恆
F44 | B49 | 21 Aug 2024 09:02:32 | 21 Aug 2024 10:38:54 | 1.6 | S220.Furnace.爐管烘烤.OXIDE FURNACE WAFER TRANSFER CHECK.5.F44.11 | 顏竹 |  | 顏竹 | 顏竹
LP-N5 | D17 | 21 Aug 2024 05:14:38 | 22 Aug 2024 00:26:22 | 19.2 | S220.Furnace.SiN.Thick_1PM.34.LP-N5.1 | 李治中 |  | 李治中 | 李治中
RTP-4 | K06 | 21 Aug 2024 01:02:29 | 21 Aug 2024 02:25:03 | 1.38 | S220.Furnace.快速回火.8PM.6.RTP-4.4 | 蔡孟哲 |  | 蔡孟哲 | 蔡孟哲
RTP-1 | G12 | 21 Aug 2024 00:55:16 | 21 Aug 2024 02:24:06 | 1.48 | S220.Furnace.快速回火.22PM.6.RTP-1.4 | 蔡孟哲 |  | 蔡孟哲 | 蔡孟哲
F05 | D71 | 20 Aug 2024 10:11:56 | 20 Aug 2024 11:27:53 | 1.27 | S220.Furnace.井區擴散.OXIDE FURNACE WAFER TRANSFER CHECK.5.F05.10 | 歐陽以恆 |  | 歐陽以恆 | 歐陽以恆
LP-T3 | D05 | 20 Aug 2024 07:59:41 | 20 Aug 2024 20:01:17 | 12.03 | S220.Furnace.TEOS.小PM(18um).8.LP-T3.3 | 李治中 |  | 李治中 | 李治中
F26 | D53 | 20 Aug 2024 07:20:25 | 20 Aug 2024 09:25:10 | 2.08 | S220.Furnace.墊層氧化.OXIDE FURNACE WAFER TRANSFER CHECK.5.F26.12 | 林韋志 |  | 林韋志 | 林韋志
LP-N3 | D07 | 20 Aug 2024 03:50:12 | 20 Aug 2024 19:28:09 | 15.63 | S220.Furnace.SiN.Thick_1PM.34.LP-N3.1 | 李治中 |  | 李治中 | 李治中
GRD-2 | WAT | 19 Aug 2024 19:22:29 | 19 Aug 2024 20:37:30 | 1.25 | S220.Furnace.GRIND.GRD每月保養.4.GRD-2.108 | 李治中 |  | 李治中 | 李治中
RTP-3 | G16 | 19 Aug 2024 16:17:55 | 19 Aug 2024 16:54:14 | 0.62 | S220.Furnace.快速回火.8PM.6.RTP-3.4 | 林韋志 |  | 林韋志 | 林韋志
LP-T2 | D01 | 19 Aug 2024 08:35:51 | 19 Aug 2024 16:16:59 | 7.68 | S220.Furnace.TEOS.小PM(9um).10.LP-T2.4 | 林韋志 |  | 林韋志 | 林韋志
LP-P3 | D59 | 19 Aug 2024 07:55:02 | 19 Aug 2024 15:37:57 | 7.7 | S220.Furnace.Poly.小PM.9.LP-P3.16 | 林韋志 |  | 林韋志 | 林韋志
LP-N7 | D19 | 19 Aug 2024 07:21:32 | 19 Aug 2024 14:45:34 | 7.4 | S220.Furnace.SiN.Thick 小 PM(40).7.LP-N7.7 | 林韋志 |  | 林韋志 | 林韋志
RTP-2 | G13 | 18 Aug 2024 09:37:09 | 18 Aug 2024 10:02:48 | 0.42 | S220.Furnace.快速回火.13PM.6.RTP-2.4 | 歐陽以恆 |  | 歐陽以恆 | 歐陽以恆
F41 | J05 | 16 Aug 2024 13:15:10 | 16 Aug 2024 14:24:58 | 1.15 | S220.Furnace.PLUG回火.OXIDE FURNACE WAFER TRANSFER CHECK.5.F41.14 | 林韋志 |  | 林韋志 | 林韋志
F29 | E17 | 16 Aug 2024 09:50:33 | 16 Aug 2024 11:18:05 | 1.47 | S220.Furnace.融合.OXIDE FURNACE WAFER TRANSFER CHECK.5.F29.11 | 黃建華 |  | 黃建華 | 黃建華
F30 | E23 | 16 Aug 2024 09:49:53 | 16 Aug 2024 09:56:15 | 0.12 | S220.Furnace.爐管烘烤.KEY IN ERROR.1.F30.12 | 林韋志 | EA KEY IN ERROR | 林韋志 | 林韋志
EM-4 | A62 | 16 Aug 2024 09:33:49 | 16 Aug 2024 09:55:30 | 0.37 | S220.Furnace.量測厚度.EM每週保養.1.EM-4.222 | 林韋志 |  | 林韋志 | 林韋志
EM-5 | D91 | 16 Aug 2024 09:27:26 | 16 Aug 2024 09:55:07 | 0.47 | S220.Furnace.量測厚度.EM每週保養.1.EM-5.222 | 林韋志 |  | 林韋志 | 林韋志
EM-6 | D91 | 16 Aug 2024 09:23:06 | 16 Aug 2024 09:55:19 | 0.53 | S220.Furnace.量測厚度.EM每週保養.1.EM-6.224 | 林韋志 |  | 林韋志 | 林韋志
LP-P6 | J04 | 16 Aug 2024 05:10:49 | 17 Aug 2024 07:43:56 | 26.55 | S220.Furnace.Poly.5PM.25.LP-P6.1 | 歐陽以恆 |  | 歐陽以恆 | 歐陽以恆
RTP-1 | G12 | 15 Aug 2024 13:00:59 | 15 Aug 2024 13:55:11 | 0.92 | S220.Furnace.快速回火.21PM.6.RTP-1.4 | 林韋志 |  | 林韋志 | 林韋志
F02 | D75 | 15 Aug 2024 12:53:08 | 15 Aug 2024 15:08:12 | 2.25 | S220.Furnace.場氧化.OXIDE FURNACE WAFER TRANSFER CHECK.5.F02.12 | 林韋志 |  | 林韋志 | 林韋志
F35 | I04 | 15 Aug 2024 07:28:58 | 15 Aug 2024 09:22:07 | 1.9 | S220.Furnace.S/D氧化.OXIDE FURNACE WAFER TRANSFER CHECK.5.F35.11 | 林韋志 |  | 林韋志 | 林韋志
F30 | E23 | 15 Aug 2024 03:49:00 | 15 Aug 2024 14:01:46 | 10.2 | S220.Furnace.爐管烘烤.大PM.14.F30.3 | 林韋志 |  | 林韋志 | 林韋志
RTP-3 | G16 | 14 Aug 2024 12:01:42 | 14 Aug 2024 14:02:32 | 2.02 | S220.Furnace.快速回火.7PM.6.RTP-3.4 | 林韋志 |  | 林韋志 | 林韋志
RTP-M | U12 | 14 Aug 2024 10:15:20 | 14 Aug 2024 14:18:33 | 4.05 | S220.Furnace.IMP M/W ANNEAL.YPM.2.RTP-M.3 | 林韋志 |  | 林韋志 | 林韋志
F13 | D65 | 14 Aug 2024 03:43:45 | 14 Aug 2024 19:00:28 | 15.28 | S220.Furnace.N+預置.大PM.28.F13.11 | 歐陽以恆 |  | 歐陽以恆 | 歐陽以恆
LP-P2 | D55 | 14 Aug 2024 03:41:16 | 14 Aug 2024 20:19:45 | 16.63 | S220.Furnace.Poly.3PM.21.LP-P2.1 | 歐陽以恆 |  | 歐陽以恆 | 歐陽以恆
RTP-4 | K06 | 13 Aug 2024 16:20:17 | 13 Aug 2024 17:02:59 | 0.7 | S220.Furnace.快速回火.7PM.6.RTP-4.3 | 李治中 |  | 李治中 | 李治中
LP-P4 | D58 | 13 Aug 2024 03:41:58 | 13 Aug 2024 19:49:29 | 16.13 | S220.Furnace.Poly.3PM.21.LP-P4.1 | 李治中 |  | 李治中 | 李治中
LP-T1 | D02 | 13 Aug 2024 02:47:30 | 13 Aug 2024 19:23:13 | 16.6 | S220.Furnace.TEOS.3PM.36.LP-T1.1 | 李治中 |  | 李治中 | 李治中
LP-N4 | D11 | 12 Aug 2024 08:35:10 | 12 Aug 2024 16:04:56 | 7.48 | S220.Furnace.SiN.Thick 小 PM(40).7.LP-N4.12 | 歐陽以恆 |  | 歐陽以恆 | 歐陽以恆
RTP-2 | G13 | 12 Aug 2024 08:34:39 | 12 Aug 2024 10:01:58 | 1.45 | S220.Furnace.快速回火.12PM.6.RTP-2.4 | 歐陽以恆 |  | 歐陽以恆 | 歐陽以恆
LP-T4 | D08 | 12 Aug 2024 07:38:11 | 12 Aug 2024 16:06:00 | 8.47 | S220.Furnace.TEOS.小PM(9um).10.LP-T4.3 | 歐陽以恆 |  | 歐陽以恆 | 歐陽以恆
RTP-1 | G12 | 09 Aug 2024 08:58:16 | 09 Aug 2024 09:23:18 | 0.42 | S220.Furnace.快速回火.20PM.6.RTP-1.4 | 李治中 |  | 李治中 | 李治中
LP-T8 | J03 | 09 Aug 2024 07:52:22 | 09 Aug 2024 16:16:35 | 8.4 | S220.Furnace.TEOS.小PM(9um).10.LP-T8.5 | 李治中 |  | 李治中 | 李治中
LP-P1 | D56 | 09 Aug 2024 05:29:20 | 09 Aug 2024 19:16:41 | 13.78 | S220.Furnace.Poly.2PM.22.LP-P1.1 | 李治中 |  | 李治中 | 李治中
F38 | I07 | 09 Aug 2024 04:00:22 | 09 Aug 2024 17:23:31 | 13.38 | S220.Furnace.PLUG回火.大PM.18.F38.3 | 李治中 |  | 李治中 | 李治中
LP-N3 | D07 | 08 Aug 2024 10:19:25 | 08 Aug 2024 15:59:44 | 5.67 | S220.Furnace.SiN.Thick 小 PM(80).8.LP-N3.8 | 李治中 |  | 李治中 | 李治中
EM-4 | A62 | 08 Aug 2024 09:19:08 | 08 Aug 2024 09:29:13 | 0.17 | S220.Furnace.量測厚度.EM每週保養.1.EM-4.221 | 李治中 |  | 李治中 | 李治中
EM-5 | D91 | 08 Aug 2024 09:18:58 | 08 Aug 2024 09:29:02 | 0.18 | S220.Furnace.量測厚度.EM每週保養.1.EM-5.221 | 李治中 |  | 李治中 | 李治中
EM-6 | D91 | 08 Aug 2024 09:08:22 | 08 Aug 2024 09:22:04 | 0.23 | S220.Furnace.量測厚度.EM每週保養.1.EM-6.223 | 李治中 |  | 李治中 | 李治中
F03 | D74 | 08 Aug 2024 07:49:36 | 08 Aug 2024 09:35:19 | 1.77 | S220.Furnace.場氧化.OXIDE FURNACE WAFER TRANSFER CHECK.5.F03.12 | 李治中 |  | 李治中 | 李治中
RTP-3 | G16 | 07 Aug 2024 19:47:03 | 07 Aug 2024 20:43:46 | 0.93 | S220.Furnace.快速回火.6PM.10.RTP-3.4 | 黃建華 |  | 黃建華 | 黃建華
LP-T3 | D05 | 07 Aug 2024 08:05:03 | 07 Aug 2024 15:32:14 | 7.45 | S220.Furnace.TEOS.小PM(9um).10.LP-T3.5 | 蔡孟哲 |  | 蔡孟哲 | 蔡孟哲
LP-N5 | D17 | 07 Aug 2024 07:52:34 | 07 Aug 2024 16:05:45 | 8.22 | S220.Furnace.SiN.Thick 小 PM(80).8.LP-N5.7 | 歐陽以恆 |  | 歐陽以恆 | 歐陽以恆
RTP-4 | K06 | 06 Aug 2024 19:52:05 | 06 Aug 2024 20:02:53 | 0.17 | S220.Furnace.快速回火.6PM.10.RTP-4.4 | 黃建華 |  | 黃建華 | 黃建華
ADE | S36 | 06 Aug 2024 10:25:59 | 06 Aug 2024 11:27:54 | 1.03 | S220.Furnace.研磨厚度量測.MPM.1.ADE.15 | 歐陽以恆 |  | 歐陽以恆 | 歐陽以恆
OSC-2 | WAT | 06 Aug 2024 10:25:53 | 06 Aug 2024 11:43:00 | 1.3 | S220.Furnace.osc-2.每月保養.1.OSC-2.66 | 歐陽以恆 |  | 歐陽以恆 | 歐陽以恆
GRD-3 | WAT | 06 Aug 2024 09:18:27 | 06 Aug 2024 14:57:27 | 5.65 | S220.Furnace.GRIND.GRD每月保養.4.GRD-3.103 | 歐陽以恆 |  | 歐陽以恆 | 歐陽以恆
RTP-2 | G13 | 06 Aug 2024 08:50:51 | 06 Aug 2024 09:20:55 | 0.5 | S220.Furnace.快速回火.11PM.6.RTP-2.4 | 李治中 |  | 李治中 | 李治中
LP-T1 | D02 | 06 Aug 2024 08:12:25 | 06 Aug 2024 15:39:35 | 7.45 | S220.Furnace.TEOS.小PM(18um).8.LP-T1.3 | 李治中 |  | 李治中 | 李治中
LP-P3 | D59 | 05 Aug 2024 22:48:35 | 06 Aug 2024 18:43:20 | 19.92 | S220.Furnace.Poly.1PM.27.LP-P3.1 | 李治中 |  | 李治中 | 李治中
LP-P4 | D58 | 05 Aug 2024 08:59:54 | 05 Aug 2024 15:42:19 | 6.72 | S220.Furnace.Poly.小PM.9.LP-P4.20 | 李治中 |  | 李治中 | 李治中
LP-T5 | D09 | 05 Aug 2024 00:59:18 | 05 Aug 2024 17:59:59 | 17 | S220.Furnace.TEOS.1PM.36.LP-T5.1 | 李治中 |  | 李治中 | 李治中
RTP-1 | G12 | 04 Aug 2024 01:03:19 | 04 Aug 2024 02:15:09 | 1.2 | S220.Furnace.快速回火.19PM.6.RTP-1.5 | 林韋志 |  | 林韋志 | 林韋志
EM-4 | A62 | 02 Aug 2024 10:41:24 | 02 Aug 2024 10:50:00 | 0.15 | S220.Furnace.量測厚度.EM每週保養.1.EM-4.220 | 歐陽以恆 |  | 歐陽以恆 | 歐陽以恆
EM-6 | D91 | 02 Aug 2024 09:18:16 | 02 Aug 2024 10:37:39 | 1.32 | S220.Furnace.量測厚度.EM每週保養.1.EM-6.222 | 歐陽以恆 |  | 歐陽以恆 | 歐陽以恆
EM-5 | D91 | 02 Aug 2024 09:18:00 | 02 Aug 2024 09:26:00 | 0.13 | S220.Furnace.量測厚度.EM每週保養.1.EM-5.220 | 歐陽以恆 |  | 歐陽以恆 | 歐陽以恆
RTP-3 | G16 | 02 Aug 2024 09:11:50 | 02 Aug 2024 10:34:49 | 1.38 | S220.Furnace.快速回火.5PM.11.RTP-3.4 | 歐陽以恆 |  | 歐陽以恆 | 歐陽以恆
LP-P2 | D55 | 02 Aug 2024 08:23:58 | 02 Aug 2024 15:43:51 | 7.33 | S220.Furnace.Poly.小PM.9.LP-P2.20 | 蔡孟哲 |  | 蔡孟哲 | 蔡孟哲
LP-P2 | D55 | 02 Aug 2024 07:45:24 | 02 Aug 2024 08:04:53 | 0.32 | S220.Furnace.Poly.小PM.9.LP-P2.19 | 林韋志 |  | 林韋志 | 林韋志
F36 | I05 | 02 Aug 2024 07:32:00 | 02 Aug 2024 10:36:43 | 3.07 | S220.Furnace.PLUG回火.OXIDE FURNACE WAFER TRANSFER CHECK.5.F36.11 | 歐陽以恆 |  | 歐陽以恆 | 歐陽以恆
LP-T2 | D01 | 02 Aug 2024 03:06:22 | 02 Aug 2024 19:38:17 | 16.53 | S220.Furnace.TEOS.2PM.34.LP-T2.1 | 李治中 |  | 李治中 | 李治中
WSIX-1D | A64 | 01 Aug 2024 13:25:24 | 01 Aug 2024 16:00:06 | 2.58 | S220.Furnace.Wsix.LOADLOCK.11.WSIX-1D.60 | 歐陽以恆 |  | 歐陽以恆 | 歐陽以恆
WSIX-1C | A64 | 01 Aug 2024 13:25:11 | 01 Aug 2024 15:59:58 | 2.57 | S220.Furnace.Wsix.LOADLOCK.11.WSIX-1C.59 | 歐陽以恆 |  | 歐陽以恆 | 歐陽以恆
WSIX-1B | A64 | 01 Aug 2024 13:24:57 | 01 Aug 2024 15:59:52 | 2.58 | S220.Furnace.Wsix.LOADLOCK.11.WSIX-1B.61 | 歐陽以恆 |  | 歐陽以恆 | 歐陽以恆
WSIX-1A | A64 | 01 Aug 2024 13:24:47 | 01 Aug 2024 15:59:44 | 2.58 | S220.Furnace.Wsix.LOADLOCK.11.WSIX-1A.60 | 歐陽以恆 |  | 歐陽以恆 | 歐陽以恆
WSIX-2A | G15 | 01 Aug 2024 09:44:09 | 01 Aug 2024 11:39:02 | 1.92 | S220.Furnace.Wsix.LOADLOCK.11.WSIX-2A.54 | 歐陽以恆 |  | 歐陽以恆 | 歐陽以恆
WSIX-2B | G15 | 01 Aug 2024 09:43:59 | 01 Aug 2024 11:39:16 | 1.93 | S220.Furnace.Wsix.LOADLOCK.11.WSIX-2B.56 | 歐陽以恆 |  | 歐陽以恆 | 歐陽以恆
WSIX-2C | G15 | 01 Aug 2024 09:43:50 | 01 Aug 2024 11:39:09 | 1.93 | S220.Furnace.Wsix.LOADLOCK.11.WSIX-2C.57 | 歐陽以恆 |  | 歐陽以恆 | 歐陽以恆
WSIX-2D | G15 | 01 Aug 2024 09:43:41 | 01 Aug 2024 11:39:23 | 1.93 | S220.Furnace.Wsix.LOADLOCK.11.WSIX-2D.56 | 歐陽以恆 |  | 歐陽以恆 | 歐陽以恆
F11 | D67 | 01 Aug 2024 09:04:58 | 01 Aug 2024 11:14:21 | 2.17 | S220.Furnace.井區擴散.OXIDE FURNACE WAFER TRANSFER CHECK.5.F11.10 | 林萬郝 |  | 林萬郝 | 林萬郝
RTP-2 | G13 | 01 Aug 2024 08:37:21 | 01 Aug 2024 09:21:07 | 0.73 | S220.Furnace.快速回火.10PM.6.RTP-2.4 | 林萬郝 |  | 林萬郝 | 林萬郝

## 2024Y 7M PM table
機台代號 | 位置編號 | 開始時間 | 結束時間 | 區間(Hrs) | PM Code | 工程師 | Memo | 簽結人 | 主管審核
LP-N7 | D19 | 01 Aug 2024 03:52:57
RTP-4 | K06 | 31 Jul 2024 22:01:28 | 31 Jul 2024 23:02:23 | 1.02 | S220.Furnace.快速回火.5PM.11.RTP-4.4 | 黃建華 |  | 黃建華 | 黃建華
LP-P6 | J04 | 31 Jul 2024 07:23:32 | 31 Jul 2024 15:37:29 | 8.23 | S220.Furnace.Poly.小PM.9.LP-P6.16 | 李治中 |  | 李治中 | 李治中
WSIX-2D | G15 | 30 Jul 2024 13:52:53 | 30 Jul 2024 16:34:12 | 2.7 | S220.Furnace.Wsix.LOADLOCK.11.WSIX-2D.55 | 李治中 |  | 李治中 | 李治中
WSIX-2C | G15 | 30 Jul 2024 13:52:47 | 30 Jul 2024 16:33:58 | 2.68 | S220.Furnace.Wsix.LOADLOCK.11.WSIX-2C.56 | 李治中 |  | 李治中 | 李治中
WSIX-2B | G15 | 30 Jul 2024 13:52:41 | 30 Jul 2024 16:33:42 | 2.68 | S220.Furnace.Wsix.LOADLOCK.11.WSIX-2B.55 | 李治中 |  | 李治中 | 李治中
WSIX-2A | G15 | 30 Jul 2024 05:49:17 | 30 Jul 2024 21:01:57 | 15.2 | S220.Furnace.Wsix.WSIX 大PM.20.WSIX-2A.3 | 李治中 |  | 李治中 | 李治中
LP-T6 | D10 | 30 Jul 2024 03:44:59 | 30 Jul 2024 19:12:46 | 15.47 | S220.Furnace.TEOS.1PM.36.LP-T6.1 | 歐陽以恆 |  | 歐陽以恆 | 歐陽以恆
OSC-1 | WAT | 29 Jul 2024 13:35:01 | 29 Jul 2024 14:44:55 | 1.15 | S220.Furnace.OSC-1.每月保養.3.OSC-1.94 | 李治中 |  | 李治中 | 李治中
RIP | WAT | 29 Jul 2024 13:27:18 | 29 Jul 2024 14:45:06 | 1.3 | S220.Furnace.撕膠.每月保養.1.RIP.75 | 李治中 |  | 李治中 | 李治中
PASTE-3 | WAT | 29 Jul 2024 13:27:11 | 29 Jul 2024 13:55:38 | 0.47 | S220.Furnace.貼膠.每月保養.1.PASTE-3.113 | 李治中 |  | 李治中 | 李治中
GRD-2 | WAT | 29 Jul 2024 10:13:40 | 29 Jul 2024 14:44:46 | 4.52 | S220.Furnace.GRIND.GRD每月保養.4.GRD-2.107 | 李治中 |  | 李治中 | 李治中
LP-P1 | D56 | 29 Jul 2024 07:21:30 | 29 Jul 2024 15:53:41 | 8.53 | S220.Furnace.Poly.小PM.9.LP-P1.16 | 歐陽以恆 |  | 歐陽以恆 | 歐陽以恆
RTP-1 | G12 | 28 Jul 2024 09:09:39 | 28 Jul 2024 09:35:26 | 0.43 | S220.Furnace.快速回火.18PM.6.RTP-1.3 | 林萬郝 |  | 林萬郝 | 林萬郝
RTP-3 | G16 | 27 Jul 2024 14:35:46 | 27 Jul 2024 14:58:01 | 0.38 | S220.Furnace.快速回火.4PM.8.RTP-3.4 | 蔡孟哲 |  | 蔡孟哲 | 蔡孟哲
EM-5 | D91 | 26 Jul 2024 10:28:47 | 26 Jul 2024 10:56:06 | 0.47 | S220.Furnace.量測厚度.EM 每月保養.1.EM-5.59 | 李治中 |  | 李治中 | 李治中
EM-4 | A62 | 26 Jul 2024 10:12:18 | 26 Jul 2024 10:34:41 | 0.37 | S220.Furnace.量測厚度.EM 每月保養.1.EM-4.69 | 李治中 |  | 李治中 | 李治中
EM-6 | D91 | 26 Jul 2024 09:48:23 | 26 Jul 2024 10:13:26 | 0.42 | S220.Furnace.量測厚度.EM 每月保養.1.EM-6.57 | 李治中 |  | 李治中 | 李治中
LP-N3 | D07 | 26 Jul 2024 07:16:28 | 26 Jul 2024 14:28:20 | 7.2 | S220.Furnace.SiN.Thick 小 PM(40).7.LP-N3.16 | 蔡孟哲 |  | 蔡孟哲 | 蔡孟哲
LP-T8 | J03 | 26 Jul 2024 01:35:41 | 26 Jul 2024 23:02:55 | 21.45 | S220.Furnace.TEOS.3PM.36.LP-T8.1 | 林萬郝 |  | 林萬郝 | 林萬郝
LP-T1 | D02 | 25 Jul 2024 08:01:25 | 25 Jul 2024 15:44:12 | 7.72 | S220.Furnace.TEOS.小PM(9um).10.LP-T1.6 | 歐陽以恆 |  | 歐陽以恆 | 歐陽以恆
F14 | D64 | 25 Jul 2024 07:58:27 | 25 Jul 2024 09:51:45 | 1.88 | S220.Furnace.墊層氧化.OXIDE FURNACE WAFER TRANSFER CHECK.5.F14.12 | 歐陽以恆 |  | 歐陽以恆 | 歐陽以恆
F34 | I03 | 25 Jul 2024 07:39:23 | 25 Jul 2024 09:53:00 | 2.23 | S220.Furnace.S/D氧化.OXIDE FURNACE WAFER TRANSFER CHECK.5.F34.12 | 歐陽以恆 |  | 歐陽以恆 | 歐陽以恆
RTP-2 | G13 | 25 Jul 2024 00:06:13 | 25 Jul 2024 00:38:32 | 0.53 | S220.Furnace.快速回火.9PM.6.RTP-2.4 | 黃建華 |  | 黃建華 | 黃建華
F42 | J06 | 24 Jul 2024 07:44:43 | 24 Jul 2024 09:28:12 | 1.73 | S220.Furnace.井區擴散.OXIDE FURNACE WAFER TRANSFER CHECK.5.F42.10 | 李治中 |  | 李治中 | 李治中
RTP-4 | K06 | 24 Jul 2024 02:55:26 | 24 Jul 2024 04:28:42 | 1.55 | S220.Furnace.快速回火.4PM.8.RTP-4.3 | 林韋志 |  | 林韋志 | 林韋志
LP-P4 | D58 | 23 Jul 2024 20:35:32 | 24 Jul 2024 18:05:11 | 21.5 | S220.Furnace.Poly.2PM.22.LP-P4.1 | 李治中 |  | 李治中 | 李治中
LP-P3 | D59 | 23 Jul 2024 08:40:00 | 23 Jul 2024 15:50:43 | 7.17 | S220.Furnace.Poly.小PM.9.LP-P3.15 | 歐陽以恆 |  | 歐陽以恆 | 歐陽以恆
LP-T3 | D05 | 23 Jul 2024 04:36:34 | 23 Jul 2024 19:19:25 | 14.72 | S220.Furnace.TEOS.2PM.34.LP-T3.1 | 歐陽以恆 |  | 歐陽以恆 | 歐陽以恆
LP-N4 | D11 | 23 Jul 2024 03:42:36 | 23 Jul 2024 22:56:16 | 19.23 | S220.Furnace.SiN.Thick_2PM.32.LP-N4.1 | 李治中 |  | 李治中 | 李治中
RTP-3 | G16 | 22 Jul 2024 20:23:36 | 22 Jul 2024 20:40:04 | 0.28 | S220.Furnace.快速回火.3PM.8.RTP-3.4 | 黃建華 |  | 黃建華 | 黃建華
RTP-1 | G12 | 22 Jul 2024 17:03:41 | 22 Jul 2024 17:23:12 | 0.33 | S220.Furnace.快速回火.17PM.6.RTP-1.3 | 林萬郝 |  | 林萬郝 | 林萬郝
SORT-W2 | U19 | 22 Jul 2024 13:51:06 | 22 Jul 2024 15:05:33 | 1.23 | S220.Furnace.WAFER TRANSFER.MPM.1.SORT-W2.1 | 李治中 |  | 李治中 | 李治中
PASTE-3 | WAT | 22 Jul 2024 13:28:34 | 22 Jul 2024 14:05:32 | 0.62 | S220.Furnace.貼膠.每月保養.1.PASTE-3.112 | 李治中 |  | 李治中 | 李治中
SORT-D2 | D21 | 22 Jul 2024 11:10:05 | 22 Jul 2024 13:09:34 | 1.98 | S220.Furnace.WAFER TRANSFER.MPM.1.SORT-D2.1 | 李治中 |  | 李治中 | 李治中
SORT-D1 | D01 | 22 Jul 2024 11:09:50 | 22 Jul 2024 13:09:22 | 2 | S220.Furnace.WAFER TRANSFER.MPM.1.SORT-D1.1 | 李治中 |  | 李治中 | 李治中
RIP | WAT | 22 Jul 2024 10:47:16 | 22 Jul 2024 11:06:54 | 0.32 | S220.Furnace.撕膠.PM.2.RIP.2142 | 李治中 |  | 李治中 | 李治中
SORT-K1 | K20 | 22 Jul 2024 10:23:04 | 22 Jul 2024 12:08:22 | 1.75 | S220.Furnace.WAFER TRANSFER.MPM.1.SORT-K1.1 | 李治中 |  | 李治中 | 李治中
SORT-J1 | J16 | 22 Jul 2024 10:22:39 | 22 Jul 2024 12:07:35 | 1.75 | S220.Furnace.WAFER TRANSFER.MPM.1.SORT-J1.1 | 李治中 |  | 李治中 | 李治中
SORT-I1 | I01 | 22 Jul 2024 10:03:29 | 22 Jul 2024 11:09:01 | 1.1 | S220.Furnace.WAFER TRANSFER.MPM.1.SORT-I1.1 | 李治中 |  | 李治中 | 李治中
SORT-I2 | I01 | 22 Jul 2024 10:03:12 | 22 Jul 2024 11:09:11 | 1.1 | S220.Furnace.WAFER TRANSFER.MPM.1.SORT-I2.1 | 李治中 |  | 李治中 | 李治中
SORT-W1 | S39 | 22 Jul 2024 09:56:42 | 22 Jul 2024 11:09:22 | 1.22 | S220.Furnace.WAFER TRANSFER.MPM.1.SORT-W1.1 | 李治中 |  | 李治中 | 李治中
PACKAGE-2 | WAT | 22 Jul 2024 09:33:44 | 22 Jul 2024 09:55:59 | 0.37 | S220.Furnace.PACKAGE-2.MPM.2.PACKAGE-2.9 | 李治中 |  | 李治中 | 李治中
OSC-2 | WAT | 22 Jul 2024 09:33:34 | 22 Jul 2024 09:48:12 | 0.25 | S220.Furnace.osc-2.每月保養.1.OSC-2.65 | 李治中 |  | 李治中 | 李治中
LP-N5 | D17 | 22 Jul 2024 07:22:10 | 22 Jul 2024 16:16:24 | 8.9 | S220.Furnace.SiN.Thick 小 PM(40).7.LP-N5.11 | 歐陽以恆 |  | 歐陽以恆 | 歐陽以恆
LP-P2 | D55 | 22 Jul 2024 04:44:14 | 22 Jul 2024 19:25:25 | 14.68 | S220.Furnace.Poly.2PM.22.LP-P2.1 | 歐陽以恆 |  | 歐陽以恆 | 歐陽以恆
RTP-2 | G13 | 20 Jul 2024 20:22:25 | 20 Jul 2024 21:26:08 | 1.07 | S220.Furnace.快速回火.8PM.6.RTP-2.4 | 黃建華 |  | 黃建華 | 黃建華
EM-4 | A62 | 19 Jul 2024 13:50:12 | 19 Jul 2024 14:00:35 | 0.17 | S220.Furnace.量測厚度.EM每週保養.1.EM-4.219 | 蔡孟哲 |  | 蔡孟哲 | 蔡孟哲
EM-6 | D91 | 19 Jul 2024 13:36:05 | 19 Jul 2024 13:48:48 | 0.2 | S220.Furnace.量測厚度.EM每週保養.1.EM-6.221 | 蔡孟哲 |  | 蔡孟哲 | 蔡孟哲
EM-5 | D91 | 19 Jul 2024 13:35:46 | 19 Jul 2024 13:48:31 | 0.22 | S220.Furnace.量測厚度.EM每週保養.1.EM-5.219 | 蔡孟哲 |  | 蔡孟哲 | 蔡孟哲
F16 | D62 | 19 Jul 2024 03:11:40 | 19 Jul 2024 17:41:45 | 14.5 | S220.Furnace.閘層氧化.大PM.22.F16.1 | 黃建華 |  | 黃建華 | 黃建華
RTP-4 | K06 | 19 Jul 2024 02:14:28 | 19 Jul 2024 02:32:46 | 0.3 | S220.Furnace.快速回火.3PM.8.RTP-4.3 | 李治中 |  | 李治中 | 李治中
LP-P6 | J04 | 18 Jul 2024 19:29:29 | 19 Jul 2024 18:26:34 | 22.95 | S220.Furnace.Poly.4PM.21.LP-P6.1 | 歐陽以恆 |  | 歐陽以恆 | 歐陽以恆
WSIX-1D | A64 | 18 Jul 2024 09:51:44 | 18 Jul 2024 17:28:32 | 7.62 | S220.Furnace.Wsix.LOADLOCK.11.WSIX-1D.59 | 黃建華 |  | 黃建華 | 黃建華
WSIX-1C | A64 | 18 Jul 2024 09:51:31 | 18 Jul 2024 17:27:30 | 7.6 | S220.Furnace.Wsix.LOADLOCK.11.WSIX-1C.58 | 黃建華 |  | 黃建華 | 黃建華
WSIX-1B | A64 | 18 Jul 2024 09:51:20 | 18 Jul 2024 17:26:29 | 7.58 | S220.Furnace.Wsix.LOADLOCK.11.WSIX-1B.60 | 黃建華 |  | 黃建華 | 黃建華
WSIX-1A | A64 | 18 Jul 2024 09:50:56 | 18 Jul 2024 17:25:42 | 7.58 | S220.Furnace.Wsix.LOADLOCK.11.WSIX-1A.59 | 黃建華 |  | 黃建華 | 黃建華
F37 | I06 | 18 Jul 2024 08:22:40 | 18 Jul 2024 11:02:05 | 2.67 | S220.Furnace.PLUG回火.OXIDE FURNACE WAFER TRANSFER CHECK.5.F37.12 | 蔡孟哲 |  | 蔡孟哲 | 蔡孟哲
RTP-3 | G16 | 18 Jul 2024 06:15:08 | 18 Jul 2024 06:24:32 | 0.15 | S220.Furnace.快速回火.2PM.8.RTP-3.5 | 李治中 |  | 李治中 | 李治中
RTP-1 | G12 | 18 Jul 2024 04:11:56 | 18 Jul 2024 04:16:35 | 0.08 | S220.Furnace.快速回火.16PM.6.RTP-1.3 | 李治中 |  | 李治中 | 李治中
LP-T4 | D08 | 18 Jul 2024 03:28:34 | 18 Jul 2024 19:43:24 | 16.25 | S220.Furnace.TEOS.3PM.36.LP-T4.1 | 林韋志 |  | 林韋志 | 林韋志
LP-T5 | D09 | 17 Jul 2024 09:13:30 | 17 Jul 2024 18:56:41 | 9.72 | S220.Furnace.TEOS.小PM(18um).8.LP-T5.2 | 黃建華 |  | 黃建華 | 黃建華
GRD-3 | WAT | 17 Jul 2024 08:40:25 | 17 Jul 2024 11:29:37 | 2.82 | S220.Furnace.GRIND.GRD每月保養.4.GRD-3.102 | 林萬郝 |  | 林萬郝 | 林萬郝
F32 | I01 | 17 Jul 2024 07:27:27 | 17 Jul 2024 09:48:28 | 2.35 | S220.Furnace.S/D氧化.OXIDE FURNACE WAFER TRANSFER CHECK.5.f32.11 | 林韋志 |  | 林韋志 | 林韋志
LP-P1 | D56 | 17 Jul 2024 02:23:18 | 17 Jul 2024 19:37:12 | 17.23 | S220.Furnace.Poly.1PM.27.LP-P1.1 | 歐陽以恆 |  | 歐陽以恆 | 歐陽以恆
WSIX-1D | A64 | 16 Jul 2024 14:20:22 | 16 Jul 2024 17:32:49 | 3.2 | S220.Furnace.Wsix.LOADLOCK.11.WSIX-1D.58 | 林萬郝 |  | 林萬郝 | 林萬郝
WSIX-1B | A64 | 16 Jul 2024 14:20:13 | 16 Jul 2024 17:32:05 | 3.2 | S220.Furnace.Wsix.LOADLOCK.11.WSIX-1B.59 | 林萬郝 |  | 林萬郝 | 林萬郝
WSIX-1A | A64 | 16 Jul 2024 14:20:01 | 16 Jul 2024 17:31:21 | 3.18 | S220.Furnace.Wsix.LOADLOCK.11.WSIX-1A.58 | 林萬郝 |  | 林萬郝 | 林萬郝
F27 | E19 | 16 Jul 2024 08:51:15 | 16 Jul 2024 10:56:35 | 2.08 | S220.Furnace.融合.OXIDE FURNACE WAFER TRANSFER CHECK.5.F27.9 | 黃建華 |  | 黃建華 | 黃建華
RTP-2 | G13 | 16 Jul 2024 07:38:40 | 16 Jul 2024 08:04:28 | 0.43 | S220.Furnace.快速回火.7PM.6.RTP-2.4 | 李治中 |  | 李治中 | 李治中
LP-T8 | J03 | 16 Jul 2024 07:21:37 | 16 Jul 2024 16:17:00 | 8.93 | S220.Furnace.TEOS.小PM(18um).8.LP-T8.3 | 蔡孟哲 |  | 蔡孟哲 | 蔡孟哲
WSIX-1C | A64 | 16 Jul 2024 06:14:50 | 16 Jul 2024 23:27:43 | 17.22 | S220.Furnace.Wsix.WSIX 大PM.20.WSIX-1C.5 | 歐陽以恆 |  | 歐陽以恆 | 歐陽以恆
LP-T2 | D01 | 15 Jul 2024 09:35:50 | 15 Jul 2024 16:13:39 | 6.63 | S220.Furnace.TEOS.小PM(18um).8.LP-T2.3 | 蔡孟哲 |  | 蔡孟哲 | 蔡孟哲
LP-P4 | D58 | 15 Jul 2024 09:34:35 | 15 Jul 2024 16:08:31 | 6.57 | S220.Furnace.Poly.小PM.9.LP-P4.19 | 蔡孟哲 |  | 蔡孟哲 | 蔡孟哲
LP-N2 | D04 | 15 Jul 2024 04:13:12 | 16 Jul 2024 01:46:54 | 21.55 | S220.Furnace.SiN.Thin_2PM.30.LP-N2.1 | 黃建華 |  | 黃建華 | 黃建華
RTP-3 | G16 | 13 Jul 2024 19:23:36 | 13 Jul 2024 19:58:47 | 0.58 | S220.Furnace.快速回火.1PM.8.RTP-3.4 | 蔡孟哲 |  | 蔡孟哲 | 蔡孟哲
RTP-4 | K06 | 13 Jul 2024 15:02:44 | 13 Jul 2024 16:01:08 | 0.98 | S220.Furnace.快速回火.2PM.8.RTP-4.3 | 蔡孟哲 |  | 蔡孟哲 | 蔡孟哲
RTP-1 | G12 | 13 Jul 2024 14:50:16 | 13 Jul 2024 15:20:45 | 0.5 | S220.Furnace.快速回火.15PM.6.RTP-1.3 | 蔡孟哲 |  | 蔡孟哲 | 蔡孟哲
ADE | S36 | 13 Jul 2024 08:51:17 | 13 Jul 2024 09:27:26 | 0.6 | S220.Furnace.研磨厚度量測.MPM.1.ADE.14 | 蔡孟哲 |  | 蔡孟哲 | 蔡孟哲
EM-4 | A62 | 12 Jul 2024 10:26:48 | 12 Jul 2024 10:35:11 | 0.15 | S220.Furnace.量測厚度.EM每週保養.1.EM-4.218 | 黃建華 |  | 黃建華 | 黃建華
EM-6 | D91 | 12 Jul 2024 10:14:08 | 12 Jul 2024 10:25:06 | 0.18 | S220.Furnace.量測厚度.EM每週保養.1.EM-6.220 | 黃建華 |  | 黃建華 | 黃建華
EM-5 | D91 | 12 Jul 2024 10:13:53 | 12 Jul 2024 10:24:49 | 0.18 | S220.Furnace.量測厚度.EM每週保養.1.EM-5.218 | 黃建華 |  | 黃建華 | 黃建華
LP-P2 | D55 | 12 Jul 2024 08:33:13 | 12 Jul 2024 16:29:12 | 7.93 | S220.Furnace.Poly.小PM.9.LP-P2.18 | 林韋志 |  | 林韋志 | 林韋志
LP-N3 | D07 | 12 Jul 2024 04:53:49 | 13 Jul 2024 00:08:26 | 19.25 | S220.Furnace.SiN.Thick_4PM.42.LP-N3.1 | 林萬郝 |  | 林萬郝 | 林萬郝
LP-T1 | D02 | 12 Jul 2024 03:57:01 | 12 Jul 2024 17:33:34 | 13.6 | S220.Furnace.TEOS.2PM.34.LP-T1.1 | 黃建華 |  | 黃建華 | 黃建華
RTP-2 | G13 | 11 Jul 2024 19:55:31 | 11 Jul 2024 20:15:56 | 0.33 | S220.Furnace.快速回火.6PM.10.RTP-2.4 | 歐陽以恆 |  | 歐陽以恆 | 歐陽以恆
LP-N4 | D11 | 11 Jul 2024 09:14:48 | 11 Jul 2024 16:40:38 | 7.43 | S220.Furnace.SiN.Thick 小 PM(80).8.LP-N4.9 | 林韋志 |  | 林韋志 | 林韋志
LP-T3 | D05 | 11 Jul 2024 08:09:00 | 11 Jul 2024 17:12:19 | 9.05 | S220.Furnace.TEOS.小PM(18um).8.LP-T3.2 | 林韋志 |  | 林韋志 | 林韋志
F25 | D54 | 11 Jul 2024 03:06:30 | 11 Jul 2024 14:32:20 | 11.43 | S220.Furnace.N+預置.大PM.28.F25.12 | 林萬郝 |  | 林萬郝 | 林萬郝
LP-N7 | D19 | 10 Jul 2024 07:28:07 | 10 Jul 2024 15:48:17 | 8.33 | S220.Furnace.SiN.Thick 小 PM(80).8.LP-N7.6 | 黃建華 |  | 黃建華 | 黃建華
F06 | D06 | 10 Jul 2024 07:21:02 | 10 Jul 2024 10:00:51 | 2.65 | S220.Furnace.閘層氧化.OXIDE FURNACE WAFER TRANSFER CHECK.5.F06.11 | 林韋志 |  | 林韋志 | 林韋志
LP-P3 | D59 | 10 Jul 2024 04:04:58 | 10 Jul 2024 20:54:02 | 16.83 | S220.Furnace.Poly.5PM.25.LP-P3.1 | 歐陽以恆 |  | 歐陽以恆 | 歐陽以恆
LP-P6 | J04 | 09 Jul 2024 08:38:53 | 09 Jul 2024 17:54:00 | 9.27 | S220.Furnace.Poly.小PM.9.LP-P6.15 | 黃建華 |  | 黃建華 | 黃建華
F40 | J02 | 09 Jul 2024 04:27:45 | 09 Jul 2024 14:10:53 | 9.72 | S220.Furnace.融合.大PM.13.F40.3 | 黃建華 |  | 黃建華 | 黃建華
RTP-3 | G16 | 08 Jul 2024 19:17:50 | 08 Jul 2024 19:35:32 | 0.3 | S220.Furnace.快速回火.25PM.9.RTP-3.1 | 歐陽以恆 |  | 歐陽以恆 | 歐陽以恆
F22 | D37 | 08 Jul 2024 07:27:00 | 08 Jul 2024 09:36:06 | 2.15 | S220.Furnace.SAC氧化.OXIDE FURNACE WAFER TRANSFER CHECK.6.F22.11 | 林韋志 |  | 林韋志 | 林韋志
LP-N5 | D17 | 08 Jul 2024 02:00:32 | 08 Jul 2024 22:49:06 | 20.82 | S220.Furnace.SiN.Thick_4PM.42.LP-N5.1 | 歐陽以恆 |  | 歐陽以恆 | 歐陽以恆
RTP-1 | G12 | 07 Jul 2024 08:01:01 | 07 Jul 2024 08:12:50 | 0.18 | S220.Furnace.快速回火.14PM.6.RTP-1.3 | 歐陽以恆 |  | 歐陽以恆 | 歐陽以恆
RTP-2 | G13 | 06 Jul 2024 13:38:05 | 06 Jul 2024 14:19:52 | 0.68 | S220.Furnace.快速回火.5PM.11.RTP-2.5 | 林萬郝 |  | 林萬郝 | 林萬郝
EM-6 | D91 | 05 Jul 2024 14:15:09 | 05 Jul 2024 14:26:55 | 0.18 | S220.Furnace.量測厚度.EM每週保養.1.EM-6.219 | 林萬郝 |  | 林萬郝 | 林萬郝
EM-5 | D91 | 05 Jul 2024 13:42:03 | 05 Jul 2024 13:58:47 | 0.27 | S220.Furnace.量測厚度.EM每週保養.1.EM-5.217 | 林萬郝 |  | 林萬郝 | 林萬郝
EM-4 | A62 | 05 Jul 2024 13:35:52 | 05 Jul 2024 14:00:54 | 0.42 | S220.Furnace.量測厚度.EM每週保養.1.EM-4.217 | 林萬郝 |  | 林萬郝 | 林萬郝
F04 | D73 | 05 Jul 2024 13:35:30 | 05 Jul 2024 15:15:52 | 1.67 | S220.Furnace.井區擴散.OXIDE FURNACE WAFER TRANSFER CHECK.5.F04.10 | 林萬郝 |  | 林萬郝 | 林萬郝
LP-P4 | D58 | 05 Jul 2024 09:53:24 | 05 Jul 2024 21:21:11 | 11.47 | S220.Furnace.Poly.1PM.27.LP-P4.1 | 歐陽以恆 |  | 歐陽以恆 | 歐陽以恆
RTP-4 | K06 | 05 Jul 2024 08:37:47 | 05 Jul 2024 09:52:35 | 1.25 | S220.Furnace.快速回火.1PM.8.RTP-4.4 | 蔡孟哲 |  | 蔡孟哲 | 蔡孟哲
F45 | B49 | 04 Jul 2024 13:03:09 | 04 Jul 2024 15:06:17 | 2.05 | S220.Furnace.爐管烘烤.OXIDE FURNACE WAFER TRANSFER CHECK.5.F45.11 | 林萬郝 |  | 林萬郝 | 林萬郝
LP-T8 | J03 | 04 Jul 2024 09:00:33 | 04 Jul 2024 19:03:46 | 10.05 | S220.Furnace.TEOS.小PM(9um).10.LP-T8.4 | 林韋志 |  | 林韋志 | 林韋志
LP-P1 | D56 | 04 Jul 2024 07:29:00 | 04 Jul 2024 16:29:53 | 9 | S220.Furnace.Poly.小PM.9.LP-P1.15 | 蔡孟哲 |  | 蔡孟哲 | 蔡孟哲
F08 | D70 | 04 Jul 2024 07:28:47 | 04 Jul 2024 09:52:39 | 2.4 | S220.Furnace.井區擴散.OXIDE FURNACE WAFER TRANSFER CHECK.5.F08.9 | 林萬郝 |  | 林萬郝 | 林萬郝
PASTE-3 | WAT | 04 Jul 2024 00:44:34 | 04 Jul 2024 01:03:53 | 0.32 | S220.Furnace.貼膠.PM.3.PASTE-3.546 | 李治中 |  | 李治中 | 李治中
RTP-3 | G16 | 03 Jul 2024 21:26:00 | 03 Jul 2024 21:45:19 | 0.32 | S220.Furnace.快速回火.24PM.6.RTP-3.4 | 歐陽以恆 |  | 歐陽以恆 | 歐陽以恆
RIP | WAT | 03 Jul 2024 13:57:02 | 03 Jul 2024 14:24:22 | 0.45 | S220.Furnace.撕膠.每月保養.1.RIP.74 | 林萬郝 |  | 林萬郝 | 林萬郝
OSC-1 | WAT | 03 Jul 2024 13:56:38 | 03 Jul 2024 15:40:10 | 1.73 | S220.Furnace.OSC-1.每月保養.3.OSC-1.93 | 林萬郝 |  | 林萬郝 | 林萬郝
WSIX-1D | A64 | 03 Jul 2024 10:06:51 | 03 Jul 2024 12:35:10 | 2.48 | S220.Furnace.Wsix.LOADLOCK.11.WSIX-1D.57 | 林韋志 |  | 林韋志 | 林韋志
WSIX-1C | A64 | 03 Jul 2024 10:06:42 | 03 Jul 2024 12:33:31 | 2.45 | S220.Furnace.Wsix.LOADLOCK.11.WSIX-1C.57 | 林韋志 |  | 林韋志 | 林韋志
WSIX-1B | A64 | 03 Jul 2024 10:06:33 | 03 Jul 2024 12:32:30 | 2.43 | S220.Furnace.Wsix.LOADLOCK.11.WSIX-1B.58 | 林韋志 |  | 林韋志 | 林韋志
WSIX-1A | A64 | 03 Jul 2024 10:06:21 | 03 Jul 2024 12:31:24 | 2.42 | S220.Furnace.Wsix.LOADLOCK.11.WSIX-1A.57 | 林韋志 |  | 林韋志 | 林韋志
LP-T6 | D10 | 03 Jul 2024 09:18:08 | 03 Jul 2024 16:21:44 | 7.05 | S220.Furnace.TEOS.小PM(18um).8.LP-T6.2 | 林韋志 |  | 林韋志 | 林韋志
GRD-2 | WAT | 03 Jul 2024 09:14:24 | 03 Jul 2024 14:23:40 | 5.15 | S220.Furnace.GRIND.GRD每月保養.4.GRD-2.106 | 林萬郝 |  | 林萬郝 | 林萬郝
LP-N3 | D07 | 02 Jul 2024 07:27:22 | 02 Jul 2024 17:21:57 | 9.9 | S220.Furnace.SiN.Thick 小 PM(40).7.LP-N3.15 | 林萬郝 |  | 林萬郝 | 林萬郝
LP-T1 | D02 | 02 Jul 2024 07:23:46 | 02 Jul 2024 13:48:08 | 6.42 | S220.Furnace.TEOS.小PM(9um).10.LP-T1.5 | 林萬郝 |  | 林萬郝 | 林萬郝
F18 | D41 | 02 Jul 2024 01:52:37 | 02 Jul 2024 17:21:44 | 15.48 | S220.Furnace.閘層氧化.大PM.22.F18.1 | 林韋志 |  | 林韋志 | 林韋志
WSIX-2D | G15 | 01 Jul 2024 13:49:53 | 01 Jul 2024 15:55:16 | 2.1 | S220.Furnace.Wsix.LOADLOCK.11.WSIX-2D.54 | 林韋志 |  | 林韋志 | 林韋志
WSIX-2C | G15 | 01 Jul 2024 13:49:38 | 01 Jul 2024 15:55:07 | 2.1 | S220.Furnace.Wsix.LOADLOCK.11.WSIX-2C.55 | 林韋志 |  | 林韋志 | 林韋志
WSIX-2B | G15 | 01 Jul 2024 13:49:23 | 01 Jul 2024 15:54:56 | 2.08 | S220.Furnace.Wsix.LOADLOCK.11.WSIX-2B.54 | 林韋志 |  | 林韋志 | 林韋志
WSIX-2A | G15 | 01 Jul 2024 13:49:04 | 01 Jul 2024 15:54:48 | 2.08 | S220.Furnace.Wsix.LOADLOCK.11.WSIX-2A.53 | 林韋志 |  | 林韋志 | 林韋志
LP-T3 | D05 | 01 Jul 2024 09:53:22 | 01 Jul 2024 16:59:38 | 7.1 | S220.Furnace.TEOS.小PM(9um).10.LP-T3.4 | 林萬郝 |  | 林萬郝 | 林萬郝
LP-N4 | D11 | 01 Jul 2024 09:28:15 | 01 Jul 2024 19:53:38 | 10.42 | S220.Furnace.SiN.Thick 小 PM(40).7.LP-N4.11 | 林萬郝 |  | 林萬郝 | 林萬郝

## 2024Y 6M PM table
機台代號 | 位置編號 | 開始時間 | 結束時間 | 區間(Hrs) | PM Code | 工程師 | Memo | 簽結人 | 主管審核
RTP-2 | G13 | 30 Jun 2024 10:52:26 | 30 Jun 2024 11:25:18 | 0.55 | S220.Furnace.快速回火.4PM.8.RTP-2.4 | 林韋志 |  | 林韋志 | 林韋志
RTP-1 | G12 | 30 Jun 2024 00:28:23 | 30 Jun 2024 00:55:55 | 0.45 | S220.Furnace.快速回火.13PM.6.RTP-1.3 | 歐陽以恆 |  | 歐陽以恆 | 歐陽以恆
LP-T2 | D01 | 28 Jun 2024 09:47:05 | 28 Jun 2024 17:23:12 | 7.6 | S220.Furnace.TEOS.小PM(9um).10.LP-T2.3 | 蔡孟哲 |  | 蔡孟哲 | 蔡孟哲
EM-4 | A62 | 28 Jun 2024 09:37:44 | 28 Jun 2024 09:40:57 | 0.05 | S220.Furnace.量測厚度.EM每週保養.1.EM-4.216 | 歐陽以恆 |  | 歐陽以恆 | 歐陽以恆
EM-5 | D91 | 28 Jun 2024 09:23:59 | 28 Jun 2024 09:32:58 | 0.15 | S220.Furnace.量測厚度.EM每週保養.1.EM-5.216 | 歐陽以恆 |  | 歐陽以恆 | 歐陽以恆
EM-6 | D91 | 28 Jun 2024 09:22:32 | 28 Jun 2024 09:33:57 | 0.18 | S220.Furnace.量測厚度.EM每週保養.1.EM-6.218 | 歐陽以恆 |  | 歐陽以恆 | 歐陽以恆
F15 | D63 | 28 Jun 2024 09:15:25 | 28 Jun 2024 10:50:34 | 1.58 | S220.Furnace.場氧化.OXIDE FURNACE WAFER TRANSFER CHECK.5.F15.10 | 歐陽以恆 |  | 歐陽以恆 | 歐陽以恆
F33 | I02 | 28 Jun 2024 07:24:02 | 28 Jun 2024 09:31:20 | 2.12 | S220.Furnace.S/D氧化.OXIDE FURNACE WAFER TRANSFER CHECK.5.F33.11 | 歐陽以恆 |  | 歐陽以恆 | 歐陽以恆
LP-P2 | D55 | 28 Jun 2024 07:20:01 | 28 Jun 2024 21:56:50 | 14.6 | S220.Furnace.Poly.1PM.27.LP-P2.1 | 李治中 |  | 李治中 | 李治中
RTP-3 | G16 | 27 Jun 2024 19:34:24 | 27 Jun 2024 19:57:49 | 0.38 | S220.Furnace.快速回火.23PM.6.RTP-3.4 | 黃建華 |  | 黃建華 | 黃建華
PASTE-3 | WAT | 27 Jun 2024 14:53:21 | 27 Jun 2024 15:28:02 | 0.58 | S220.Furnace.貼膠.每月保養.1.PASTE-3.111 | 歐陽以恆 |  | 歐陽以恆 | 歐陽以恆
F30 | E23 | 27 Jun 2024 13:51:04 | 27 Jun 2024 15:41:08 | 1.83 | S220.Furnace.爐管烘烤.OXIDE FURNACE WAFER TRANSFER CHECK.5.F30.10 | 李治中 |  | 李治中 | 李治中
OSC-2 | WAT | 27 Jun 2024 10:51:35 | 27 Jun 2024 11:10:03 | 0.32 | S220.Furnace.osc-2.每月保養.1.OSC-2.64 | 歐陽以恆 |  | 歐陽以恆 | 歐陽以恆
GRD-3 | WAT | 27 Jun 2024 09:12:23 | 27 Jun 2024 15:28:17 | 6.27 | S220.Furnace.GRIND.GRD每月保養.4.GRD-3.101 | 歐陽以恆 |  | 歐陽以恆 | 歐陽以恆
LP-P3 | D59 | 27 Jun 2024 08:25:55 | 27 Jun 2024 15:41:45 | 7.27 | S220.Furnace.Poly.小PM.9.LP-P3.14 | 李治中 |  | 李治中 | 李治中
F12 | D66 | 27 Jun 2024 07:23:50 | 27 Jun 2024 09:29:10 | 2.1 | S220.Furnace.墊層氧化.OXIDE FURNACE WAFER TRANSFER CHECK.5.F12.11 | 李治中 |  | 李治中 | 李治中
RTP-4 | K06 | 26 Jun 2024 09:58:17 | 26 Jun 2024 17:20:25 | 7.37 | S220.Furnace.快速回火.25PM.9.RTP-4.2 | 李治中 |  | 李治中 | 李治中
LP-T4 | D08 | 26 Jun 2024 09:09:35 | 26 Jun 2024 16:45:26 | 7.6 | S220.Furnace.TEOS.小PM(18um).8.LP-T4.1 | 歐陽以恆 |  | 歐陽以恆 | 歐陽以恆
F19 | D40 | 26 Jun 2024 07:41:42 | 26 Jun 2024 09:35:26 | 1.9 | S220.Furnace.閘層氧化.OXIDE FURNACE WAFER TRANSFER CHECK.5.F19.5 | 歐陽以恆 |  | 歐陽以恆 | 歐陽以恆
WSIX-1A | A64 | 25 Jun 2024 13:19:29 | 25 Jun 2024 16:32:02 | 3.22 | S220.Furnace.Wsix.LOADLOCK.11.WSIX-1A.56 | 歐陽以恆 |  | 歐陽以恆 | 歐陽以恆
WSIX-1D | A64 | 25 Jun 2024 13:19:18 | 25 Jun 2024 16:33:27 | 3.23 | S220.Furnace.Wsix.LOADLOCK.11.WSIX-1D.56 | 歐陽以恆 |  | 歐陽以恆 | 歐陽以恆
WSIX-1C | A64 | 25 Jun 2024 13:19:09 | 25 Jun 2024 16:32:49 | 3.22 | S220.Furnace.Wsix.LOADLOCK.11.WSIX-1C.56 | 歐陽以恆 |  | 歐陽以恆 | 歐陽以恆
WSIX-1B | A64 | 25 Jun 2024 06:23:16 | 26 Jun 2024 01:42:52 | 19.32 | S220.Furnace.Wsix.WSIX 大PM.20.WSIX-1B.4 | 歐陽以恆 |  | 歐陽以恆 | 歐陽以恆
LP-P6 | J04 | 25 Jun 2024 05:32:42 | 25 Jun 2024 19:54:31 | 14.37 | S220.Furnace.Poly.3PM.21.LP-P6.1 | 黃建華 |  | 黃建華 | 黃建華
SORT-W2 | U19 | 24 Jun 2024 13:39:36 | 24 Jun 2024 14:59:02 | 1.33 | S220.Furnace.WAFER TRANSFER.QPM.1.SORT-W2.1 | 林韋志 |  | 林韋志 | 林韋志
SORT-W1 | S39 | 24 Jun 2024 13:39:30 | 24 Jun 2024 14:58:55 | 1.32 | S220.Furnace.WAFER TRANSFER.QPM.1.SORT-W1.1 | 林韋志 |  | 林韋志 | 林韋志
SORT-K1 | K20 | 24 Jun 2024 13:39:07 | 24 Jun 2024 14:58:33 | 1.32 | S220.Furnace.WAFER TRANSFER.QPM.1.SORT-K1.1 | 林韋志 |  | 林韋志 | 林韋志
SORT-J1 | J16 | 24 Jun 2024 13:38:59 | 24 Jun 2024 14:58:24 | 1.33 | S220.Furnace.WAFER TRANSFER.QPM.1.SORT-J1.1 | 林韋志 |  | 林韋志 | 林韋志
SORT-I2 | I01 | 24 Jun 2024 13:38:51 | 24 Jun 2024 14:58:15 | 1.33 | S220.Furnace.WAFER TRANSFER.QPM.1.SORT-I2.1 | 林韋志 |  | 林韋志 | 林韋志
SORT-I1 | I01 | 24 Jun 2024 13:38:44 | 24 Jun 2024 14:58:09 | 1.33 | S220.Furnace.WAFER TRANSFER.QPM.1.SORT-I1.1 | 林韋志 |  | 林韋志 | 林韋志
SORT-D2 | D21 | 24 Jun 2024 13:37:59 | 24 Jun 2024 14:57:26 | 1.33 | S220.Furnace.WAFER TRANSFER.QPM.1.SORT-D2.1 | 林韋志 |  | 林韋志 | 林韋志
SORT-D1 | D01 | 24 Jun 2024 13:37:47 | 24 Jun 2024 14:57:18 | 1.33 | S220.Furnace.WAFER TRANSFER.QPM.1.SORT-D1.1 | 林韋志 |  | 林韋志 | 林韋志
F09 | D69 | 24 Jun 2024 13:00:06 | 24 Jun 2024 14:29:48 | 1.48 | S220.Furnace.井區擴散.OXIDE FURNACE WAFER TRANSFER CHECK.5.F09.10 | 李治中 |  | 李治中 | 李治中
LP-T5 | D09 | 24 Jun 2024 09:08:03 | 24 Jun 2024 19:31:17 | 10.38 | S220.Furnace.TEOS.小PM(9um).10.LP-T5.2 | 李治中 |  | 李治中 | 李治中
F20 | D39 | 24 Jun 2024 08:24:53 | 24 Jun 2024 10:28:46 | 2.07 | S220.Furnace.SAC氧化.OXIDE FURNACE WAFER TRANSFER CHECK.6.F20.10 | 林韋志 |  | 林韋志 | 林韋志
LP-P4 | D58 | 24 Jun 2024 07:27:34 | 24 Jun 2024 17:29:34 | 10.03 | S220.Furnace.Poly.小PM.9.LP-P4.18 | 林韋志 |  | 林韋志 | 林韋志
RTP-4 | K06 | 24 Jun 2024 02:46:09 | 24 Jun 2024 03:03:25 | 0.28 | S220.Furnace.快速回火.25PM.9.RTP-4.1 | 林萬郝 |  | 林萬郝 | 林萬郝
RTP-3 | G16 | 23 Jun 2024 19:06:48 | 23 Jun 2024 19:27:43 | 0.35 | S220.Furnace.快速回火.22PM.6.RTP-3.4 | 薛鐘隆 |  | 薛鐘隆 | 薛鐘隆
RTP-2 | G13 | 23 Jun 2024 15:04:59 | 23 Jun 2024 15:31:57 | 0.45 | S220.Furnace.快速回火.3PM.8.RTP-2.4 | 薛鐘隆 |  | 薛鐘隆 | 薛鐘隆
RTP-1 | G12 | 23 Jun 2024 02:57:32 | 23 Jun 2024 03:34:19 | 0.62 | S220.Furnace.快速回火.12PM.6.RTP-1.3 | 黃建華 |  | 黃建華 | 黃建華
SORT-W2 | U19 | 21 Jun 2024 13:51:13 | 21 Jun 2024 17:35:22 | 3.73 | S220.Furnace.WAFER TRANSFER.PM.4.SORT-W2.48 | 歐陽以恆 |  | 歐陽以恆 | 歐陽以恆
SORT-K1 | K20 | 21 Jun 2024 11:25:47 | 21 Jun 2024 14:11:16 | 2.77 | S220.Furnace.WAFER TRANSFER.PM.4.SORT-K1.135 | 歐陽以恆 |  | 歐陽以恆 | 歐陽以恆
SORT-J1 | J16 | 21 Jun 2024 10:02:20 | 21 Jun 2024 12:50:20 | 2.8 | S220.Furnace.WAFER TRANSFER.PM.4.SORT-J1.117 | 歐陽以恆 |  | 歐陽以恆 | 歐陽以恆
SORT-I2 | I01 | 21 Jun 2024 10:02:09 | 21 Jun 2024 11:15:45 | 1.22 | S220.Furnace.WAFER TRANSFER.PM.4.SORT-I2.104 | 歐陽以恆 |  | 歐陽以恆 | 歐陽以恆
SORT-I1 | I01 | 21 Jun 2024 10:02:00 | 21 Jun 2024 11:14:58 | 1.2 | S220.Furnace.WAFER TRANSFER.PM.4.SORT-I1.110 | 歐陽以恆 |  | 歐陽以恆 | 歐陽以恆
SORT-D2 | D21 | 21 Jun 2024 10:01:47 | 21 Jun 2024 11:14:00 | 1.22 | S220.Furnace.WAFER TRANSFER.PM.4.SORT-D2.135 | 歐陽以恆 |  | 歐陽以恆 | 歐陽以恆
SORT-D1 | D01 | 21 Jun 2024 10:01:38 | 21 Jun 2024 11:13:16 | 1.2 | S220.Furnace.WAFER TRANSFER.PM.4.SORT-D1.135 | 歐陽以恆 |  | 歐陽以恆 | 歐陽以恆
EM-4 | A62 | 21 Jun 2024 10:01:29 | 21 Jun 2024 10:26:24 | 0.42 | S220.Furnace.量測厚度.EM 每月保養.1.EM-4.68 | 歐陽以恆 |  | 歐陽以恆 | 歐陽以恆
SORT-W1 | S39 | 21 Jun 2024 09:59:00 | 21 Jun 2024 11:06:56 | 1.12 | S220.Furnace.WAFER TRANSFER.PM.4.SORT-W1.136 | 歐陽以恆 |  | 歐陽以恆 | 歐陽以恆
F40 | J02 | 21 Jun 2024 09:24:45 | 21 Jun 2024 10:44:26 | 1.33 | S220.Furnace.融合.OXIDE FURNACE WAFER TRANSFER CHECK.5.F40.10 | 歐陽以恆 |  | 歐陽以恆 | 歐陽以恆
LP-T1 | D02 | 21 Jun 2024 08:20:09 | 21 Jun 2024 16:09:56 | 7.82 | S220.Furnace.TEOS.小PM(9um).10.LP-T1.4 | 蔡孟哲 |  | 蔡孟哲 | 蔡孟哲
LP-P1 | D56 | 21 Jun 2024 06:20:02 | 21 Jun 2024 22:53:20 | 16.55 | S220.Furnace.Poly.5PM.25.LP-P1.1 | 林韋志 |  | 林韋志 | 林韋志
EM-6 | D91 | 20 Jun 2024 11:03:39 | 20 Jun 2024 14:46:40 | 3.72 | S220.Furnace.量測厚度.EM 每月保養.1.EM-6.56 | 林韋志 |  | 林韋志 | 林韋志
EM-5 | D91 | 20 Jun 2024 11:03:29 | 20 Jun 2024 11:38:49 | 0.58 | S220.Furnace.量測厚度.EM 每月保養.1.EM-5.58 | 林韋志 |  | 林韋志 | 林韋志
PACKAGE-2 | WAT | 20 Jun 2024 10:48:41 | 20 Jun 2024 11:18:00 | 0.5 | S220.Furnace.PACKAGE-2.MPM.2.PACKAGE-2.8 | 林韋志 |  | 林韋志 | 林韋志
LP-N1 | D03 | 20 Jun 2024 08:34:00 | 20 Jun 2024 18:49:05 | 10.25 | S220.Furnace.SiN.Thick 小 PM(40).7.LP-N1.4 | 李治中 |  | 李治中 | 李治中
F28 | E18 | 20 Jun 2024 06:10:50 | 20 Jun 2024 16:35:50 | 10.42 | S220.Furnace.爐管烘烤.大PM.14.F28.3 | 林韋志 |  | 林韋志 | 林韋志
F13 | D65 | 20 Jun 2024 01:49:12 | 20 Jun 2024 15:12:30 | 13.38 | S220.Furnace.N+預置.大PM.28.F13.10 | 歐陽以恆 |  | 歐陽以恆 | 歐陽以恆
LP-T8 | J03 | 19 Jun 2024 17:33:58 | 20 Jun 2024 18:12:13 | 24.65 | S220.Furnace.TEOS.2PM.34.LP-T8.1 | 蔡孟哲 |  | 蔡孟哲 | 蔡孟哲
F10 | D68 | 19 Jun 2024 10:22:39 | 19 Jun 2024 10:54:03 | 0.53 | S220.Furnace.井區擴散.OXIDE FURNACE WAFER TRANSFER CHECK.5.F10.1 | 薛鐘隆 |  | 薛鐘隆 | 薛鐘隆
GRD-2 | WAT | 19 Jun 2024 09:31:52 | 19 Jun 2024 12:28:23 | 2.95 | S220.Furnace.GRIND.GRD每月保養.4.GRD-2.105 | 林韋志 |  | 林韋志 | 林韋志
LP-N3 | D07 | 19 Jun 2024 08:32:58 | 19 Jun 2024 16:21:16 | 7.82 | S220.Furnace.SiN.Thick 小 PM(40).7.LP-N3.14 | 蔡孟哲 |  | 蔡孟哲 | 蔡孟哲
F17 | D61 | 19 Jun 2024 08:07:28 | 19 Jun 2024 10:21:36 | 2.23 | S220.Furnace.墊層氧化.OXIDE FURNACE WAFER TRANSFER CHECK.5.F17.11 | 蔡孟哲 |  | 蔡孟哲 | 蔡孟哲
F07 | D72 | 19 Jun 2024 07:58:46 | 19 Jun 2024 10:53:16 | 2.92 | S220.Furnace.場氧化.OXIDE FURNACE WAFER TRANSFER CHECK.5.F07.11 | 薛鐘隆 |  | 薛鐘隆 | 薛鐘隆
F13 | D65 | 19 Jun 2024 03:52:51 | 19 Jun 2024 05:15:34 | 1.38 | S220.Furnace.N+預置.OXIDE FURNACE WAFER TRANSFER CHECK.5.F13.2 | 林萬郝 |  | 林萬郝 | 林萬郝
LP-P3 | D59 | 18 Jun 2024 16:48:46 | 18 Jun 2024 17:00:17 | 0.2 | S220.Furnace.Poly.4PM.20.LP-P3.1 |  | 本次PM同上次 | 薛鐘隆 | 薛鐘隆
F24 | D60 | 18 Jun 2024 13:28:17 | 18 Jun 2024 14:35:07 | 1.12 | S220.Furnace.井區擴散.OXIDE FURNACE WAFER TRANSFER CHECK.5.F24.10 | 歐陽以恆 |  | 歐陽以恆 | 歐陽以恆
LP-P2 | D55 | 18 Jun 2024 12:09:13 | 18 Jun 2024 16:02:23 | 3.88 | S220.Furnace.Poly.小PM.9.LP-P2.17 | 歐陽以恆 |  | 歐陽以恆 | 歐陽以恆
F21 | D38 | 18 Jun 2024 08:37:48 | 18 Jun 2024 09:43:43 | 1.1 | S220.Furnace.SAC氧化.OXIDE FURNACE WAFER TRANSFER CHECK.6.F21.11 | 歐陽以恆 |  | 歐陽以恆 | 歐陽以恆
LP-T3 | D05 | 18 Jun 2024 03:56:36 | 18 Jun 2024 23:06:23 | 19.17 | S220.Furnace.TEOS.1PM.36.LP-T3.1 | 黃建華 |  | 黃建華 | 黃建華
F35 | I04 | 17 Jun 2024 13:02:19 | 17 Jun 2024 14:44:17 | 1.7 | S220.Furnace.S/D氧化.OXIDE FURNACE WAFER TRANSFER CHECK.5.F35.10 | 林韋志 |  | 林韋志 | 林韋志
RTP-3 | G16 | 17 Jun 2024 11:25:44 | 17 Jun 2024 12:12:55 | 0.78 | S220.Furnace.快速回火.21PM.6.RTP-3.4 | 林韋志 |  | 林韋志 | 林韋志
F01 | D76 | 17 Jun 2024 07:31:01 | 17 Jun 2024 09:26:32 | 1.92 | S220.Furnace.場氧化.OXIDE FURNACE WAFER TRANSFER CHECK.5.F01.9 | 林韋志 |  | 林韋志 | 林韋志
RTP-4 | K06 | 17 Jun 2024 04:51:41 | 17 Jun 2024 05:14:50 | 0.38 | S220.Furnace.快速回火.24PM.6.RTP-4.3 | 林萬郝 |  | 林萬郝 | 林萬郝
F31 | B29 | 17 Jun 2024 04:32:03 | 19 Jun 2024 11:18:00 | 54.77 | S220.Furnace.CURING.大PM.1.F31.27 | 歐陽以恆 |  | 歐陽以恆 | 歐陽以恆
LP-P3 | D59 | 17 Jun 2024 03:21:49 | 17 Jun 2024 21:54:46 | 18.55 | S220.Furnace.Poly.4PM.20.LP-P3.1 | 李治中 |  | 李治中 | 李治中
RTP-2 | G13 | 16 Jun 2024 21:56:18 | 16 Jun 2024 22:40:17 | 0.73 | S220.Furnace.快速回火.2PM.8.RTP-2.4 | 徐偉傑 |  | 徐偉傑 | 徐偉傑
RTP-1 | G12 | 16 Jun 2024 09:23:03 | 16 Jun 2024 09:32:45 | 0.15 | S220.Furnace.快速回火.11PM.6.RTP-1.3 | 林韋志 |  | 林韋志 | 林韋志
LP-P6 | J04 | 14 Jun 2024 08:23:26 | 14 Jun 2024 16:17:29 | 7.9 | S220.Furnace.Poly.小PM.9.LP-P6.14 | 林韋志 |  | 林韋志 | 林韋志
WSIX-2B | G15 | 14 Jun 2024 06:13:43 | 14 Jun 2024 19:43:28 | 13.5 | S220.Furnace.Wsix.WSIX 大PM.20.WSIX-2B.3 | 薛鐘隆 |  | 薛鐘隆 | 薛鐘隆
LP-N4 | D11 | 14 Jun 2024 04:19:30 | 14 Jun 2024 22:55:13 | 18.6 | S220.Furnace.SiN.Thick_1PM.33.LP-N4.1 | 林韋志 |  | 林韋志 | 林韋志
LP-T2 | D01 | 14 Jun 2024 03:58:06 | 14 Jun 2024 19:15:59 | 15.28 | S220.Furnace.TEOS.1PM.35.LP-T2.1 | 林韋志 | PTC ISSUE , DO BPM | 林韋志 | 林韋志
RTP-3 | G16 | 14 Jun 2024 02:12:57 | 14 Jun 2024 03:35:49 | 1.38 | S220.Furnace.快速回火.20PM.6.RTP-3.3 | 歐陽以恆 |  | 歐陽以恆 | 歐陽以恆
EM-4 | A62 | 13 Jun 2024 14:09:24 | 13 Jun 2024 14:47:35 | 0.63 | S220.Furnace.量測厚度.EM每週保養.1.EM-4.215 | 林萬郝 |  | 林萬郝 | 林萬郝
LP-T2 | D01 | 13 Jun 2024 13:58:07 | 13 Jun 2024 16:18:59 | 2.33 | S220.Furnace.TEOS.小PM(18um).8.LP-T2.2 | 薛鐘隆 |  | 薛鐘隆 | 薛鐘隆
EM-6 | D91 | 13 Jun 2024 13:48:58 | 13 Jun 2024 14:07:14 | 0.32 | S220.Furnace.量測厚度.EM每週保養.1.EM-6.217 | 林萬郝 |  | 林萬郝 | 林萬郝
EM-5 | D91 | 13 Jun 2024 13:48:45 | 13 Jun 2024 14:07:04 | 0.32 | S220.Furnace.量測厚度.EM每週保養.1.EM-5.215 | 林萬郝 |  | 林萬郝 | 林萬郝
ADE | S36 | 13 Jun 2024 11:14:34 | 13 Jun 2024 11:29:14 | 0.25 | S220.Furnace.研磨厚度量測.MPM.1.ADE.13 | 林萬郝 |  | 林萬郝 | 林萬郝
GRD-3 | WAT | 13 Jun 2024 09:46:29 | 13 Jun 2024 11:28:56 | 1.7 | S220.Furnace.GRIND.GRD每月保養.4.GRD-3.100 | 林萬郝 |  | 林萬郝 | 林萬郝
LP-N5 | D17 | 13 Jun 2024 08:49:19 | 13 Jun 2024 20:05:50 | 11.27 | S220.Furnace.SiN.Thick 小 PM(40).7.LP-N5.10 | 林韋志 |  | 林韋志 | 林韋志
F41 | J05 | 13 Jun 2024 02:58:40 | 13 Jun 2024 15:53:35 | 12.92 | S220.Furnace.PLUG回火.大PM.18.F41.3 | 林韋志 |  | 林韋志 | 林韋志
LP-T8 | J03 | 12 Jun 2024 09:34:50 | 12 Jun 2024 16:40:28 | 7.1 | S220.Furnace.TEOS.小PM(18um).8.LP-T8.2 | 林韋志 |  | 林韋志 | 林韋志
RTP-2 | G13 | 12 Jun 2024 09:13:54 | 12 Jun 2024 10:00:55 | 0.78 | S220.Furnace.快速回火.1PM.8.RTP-2.4 | 黃建華 |  | 黃建華 | 黃建華
LP-N7 | D19 | 12 Jun 2024 07:24:23 | 12 Jun 2024 15:12:13 | 7.8 | S220.Furnace.SiN.Thick 小 PM(40).7.LP-N7.6 | 蔡孟哲 |  | 蔡孟哲 | 蔡孟哲
LP-P4 | D58 | 12 Jun 2024 03:49:02 | 12 Jun 2024 21:27:07 | 17.63 | S220.Furnace.Poly.5PM.24.LP-P4.1 | 李治中 |  | 李治中 | 李治中
WSIX-1B | A64 | 11 Jun 2024 13:20:30 | 11 Jun 2024 15:03:18 | 1.72 | S220.Furnace.Wsix.LOADLOCK.11.WSIX-1B.57 | 黃建華 |  | 黃建華 | 黃建華
WSIX-1A | A64 | 11 Jun 2024 13:20:22 | 11 Jun 2024 15:01:18 | 1.68 | S220.Furnace.Wsix.LOADLOCK.11.WSIX-1A.55 | 黃建華 |  | 黃建華 | 黃建華
WSIX-1C | A64 | 11 Jun 2024 13:20:13 | 11 Jun 2024 15:04:20 | 1.73 | S220.Furnace.Wsix.LOADLOCK.11.WSIX-1C.55 | 黃建華 |  | 黃建華 | 黃建華
WSIX-1D | A64 | 11 Jun 2024 13:20:05 | 11 Jun 2024 15:05:10 | 1.75 | S220.Furnace.Wsix.LOADLOCK.11.WSIX-1D.55 | 黃建華 |  | 黃建華 | 黃建華
RTP-4 | K06 | 11 Jun 2024 10:58:32 | 11 Jun 2024 15:28:32 | 4.5 | S220.Furnace.快速回火.23PM.6.RTP-4.3 | 薛鐘隆 |  | 薛鐘隆 | 薛鐘隆
WSIX-2A | G15 | 11 Jun 2024 09:40:32 | 11 Jun 2024 11:05:59 | 1.42 | S220.Furnace.Wsix.LOADLOCK.11.WSIX-2A.52 | 黃建華 |  | 黃建華 | 黃建華
WSIX-2B | G15 | 11 Jun 2024 09:40:21 | 11 Jun 2024 11:06:55 | 1.43 | S220.Furnace.Wsix.LOADLOCK.11.WSIX-2B.53 | 黃建華 |  | 黃建華 | 黃建華
WSIX-2C | G15 | 11 Jun 2024 09:40:07 | 11 Jun 2024 11:07:53 | 1.45 | S220.Furnace.Wsix.LOADLOCK.11.WSIX-2C.54 | 黃建華 |  | 黃建華 | 黃建華
WSIX-2D | G15 | 11 Jun 2024 09:39:56 | 11 Jun 2024 11:09:43 | 1.5 | S220.Furnace.Wsix.LOADLOCK.11.WSIX-2D.53 | 黃建華 |  | 黃建華 | 黃建華
F02 | D75 | 11 Jun 2024 08:19:51 | 11 Jun 2024 10:26:38 | 2.12 | S220.Furnace.場氧化.OXIDE FURNACE WAFER TRANSFER CHECK.5.F02.11 | 林萬郝 |  | 林萬郝 | 林萬郝
LP-T1 | D02 | 11 Jun 2024 04:32:07 | 11 Jun 2024 20:31:22 | 15.98 | S220.Furnace.TEOS.1PM.35.LP-T1.1 | 林韋志 |  | 林韋志 | 林韋志
F29 | E17 | 11 Jun 2024 03:54:20 | 11 Jun 2024 14:22:39 | 10.47 | S220.Furnace.融合.大PM.13.F29.3 | 林萬郝 |  | 林萬郝 | 林萬郝
RTP-1 | G12 | 11 Jun 2024 02:17:44 | 11 Jun 2024 03:01:51 | 0.73 | S220.Furnace.快速回火.10PM.6.RTP-1.3 | 歐陽以恆 |  | 歐陽以恆 | 歐陽以恆
LP-P1 | D56 | 10 Jun 2024 09:31:34 | 10 Jun 2024 18:07:02 | 8.6 | S220.Furnace.Poly.小PM.9.LP-P1.14 | 薛鐘隆 |  | 薛鐘隆 | 薛鐘隆
LP-N6 | D18 | 10 Jun 2024 07:41:35 | 10 Jun 2024 16:52:20 | 9.18 | S220.Furnace.SiN.Thin_小PM_150.31.LP-N6.3 | 薛鐘隆 |  | 薛鐘隆 | 薛鐘隆
RTP-3 | G16 | 08 Jun 2024 23:26:30 | 08 Jun 2024 23:44:30 | 0.3 | S220.Furnace.快速回火.19PM.6.RTP-3.3 | 李治中 |  | 李治中 | 李治中
EM-4 | A62 | 07 Jun 2024 10:17:14 | 07 Jun 2024 10:28:19 | 0.18 | S220.Furnace.量測厚度.EM每週保養.1.EM-4.214 | 蔡孟哲 |  | 蔡孟哲 | 蔡孟哲
EM-6 | D91 | 07 Jun 2024 10:03:07 | 07 Jun 2024 10:12:23 | 0.15 | S220.Furnace.量測厚度.EM每週保養.1.EM-6.216 | 蔡孟哲 |  | 蔡孟哲 | 蔡孟哲
EM-5 | D91 | 07 Jun 2024 09:47:14 | 07 Jun 2024 09:59:23 | 0.2 | S220.Furnace.量測厚度.EM每週保養.1.EM-5.214 | 蔡孟哲 |  | 蔡孟哲 | 蔡孟哲
GRD-2 | WAT | 07 Jun 2024 09:30:13 | 07 Jun 2024 11:34:18 | 2.07 | S220.Furnace.GRIND.GRD每月保養.4.GRD-2.104 | 林萬郝 |  | 林萬郝 | 林萬郝
OSC-1 | WAT | 07 Jun 2024 08:51:12 | 07 Jun 2024 14:55:45 | 6.07 | S220.Furnace.OSC-1.每月保養.3.OSC-1.92 | 林萬郝 |  | 林萬郝 | 林萬郝
LP-T3 | D05 | 07 Jun 2024 08:19:41 | 07 Jun 2024 15:40:28 | 7.35 | S220.Furnace.TEOS.小PM(18um).8.LP-T3.1 | 蔡孟哲 |  | 蔡孟哲 | 蔡孟哲
RTP-2 | G13 | 07 Jun 2024 07:26:43 | 07 Jun 2024 14:15:57 | 6.82 | S220.Furnace.快速回火.25PM.9.RTP-2.1 | 薛鐘隆 |  | 薛鐘隆 | 薛鐘隆
LP-N3 | D07 | 07 Jun 2024 03:45:05 | 07 Jun 2024 19:50:56 | 16.08 | S220.Furnace.SiN.Thick_3PM.31.LP-N3.1 | 李治中 |  | 李治中 | 李治中
LP-P6 | J04 | 07 Jun 2024 01:39:43 | 07 Jun 2024 20:37:04 | 18.97 | S220.Furnace.Poly.2PM.21.LP-P6.1 | 林韋志 |  | 林韋志 | 林韋志
RIP | WAT | 07 Jun 2024 00:39:47 | 07 Jun 2024 01:17:46 | 0.63 | S220.Furnace.撕膠.PM.2.RIP.2141 | 歐陽以恆 |  | 歐陽以恆 | 歐陽以恆
RTP-4 | K06 | 06 Jun 2024 21:27:50 | 06 Jun 2024 21:39:51 | 0.2 | S220.Furnace.快速回火.22PM.6.RTP-4.2 | 李治中 |  | 李治中 | 李治中
F05 | D71 | 06 Jun 2024 07:54:25 | 06 Jun 2024 10:18:46 | 2.4 | S220.Furnace.井區擴散.OXIDE FURNACE WAFER TRANSFER CHECK.5.F05.9 | 林萬郝 |  | 林萬郝 | 林萬郝
LP-T5 | D09 | 06 Jun 2024 02:53:44 | 06 Jun 2024 23:59:28 | 21.1 | S220.Furnace.TEOS.3PM.35.LP-T5.1 | 李治中 |  | 李治中 | 李治中
RTP-1 | G12 | 05 Jun 2024 09:47:10 | 05 Jun 2024 10:29:00 | 0.7 | S220.Furnace.快速回火.9PM.6.RTP-1.3 | 薛鐘隆 |  | 薛鐘隆 | 薛鐘隆
LP-P2 | D55 | 05 Jun 2024 03:41:40 | 05 Jun 2024 21:25:12 | 17.73 | S220.Furnace.Poly.5PM.24.LP-P2.1 | 黃建華 |  | 黃建華 | 黃建華
F26 | D53 | 05 Jun 2024 03:23:25 | 05 Jun 2024 14:58:42 | 11.58 | S220.Furnace.墊層氧化.大PM.16.F26.2 | 薛鐘隆 |  | 薛鐘隆 | 薛鐘隆
F44 | B49 | 04 Jun 2024 13:51:12 | 04 Jun 2024 16:17:40 | 2.43 | S220.Furnace.爐管烘烤.OXIDE FURNACE WAFER TRANSFER CHECK.5.F44.10 | 黃建華 |  | 黃建華 | 黃建華
LP-P3 | D59 | 04 Jun 2024 09:26:07 | 04 Jun 2024 17:31:50 | 8.08 | S220.Furnace.Poly.小PM.9.LP-P3.13 | 李治中 |  | 李治中 | 李治中
LP-T4 | D08 | 04 Jun 2024 08:22:35 | 04 Jun 2024 19:58:30 | 11.6 | S220.Furnace.TEOS.小PM(9um).10.LP-T4.2 | 李治中 |  | 李治中 | 李治中
RTP-3 | G16 | 04 Jun 2024 07:46:58 | 04 Jun 2024 07:54:33 | 0.13 | S220.Furnace.快速回火.18PM.6.RTP-3.3 | 歐陽以恆 |  | 歐陽以恆 | 歐陽以恆
F38 | I07 | 04 Jun 2024 07:29:29 | 04 Jun 2024 09:41:45 | 2.2 | S220.Furnace.PLUG回火.OXIDE FURNACE WAFER TRANSFER CHECK.5.F38.10 | 黃建華 |  | 黃建華 | 黃建華
LP-T6 | D10 | 03 Jun 2024 09:01:17 | 03 Jun 2024 16:32:08 | 7.52 | S220.Furnace.TEOS.小PM(9um).10.LP-T6.2 | 李治中 |  | 李治中 | 李治中
LP-N4 | D11 | 03 Jun 2024 08:58:00 | 03 Jun 2024 18:06:36 | 9.13 | S220.Furnace.SiN.Thick 小 PM(40).7.LP-N4.10 | 李治中 |  | 李治中 | 李治中
RTP-4 | K06 | 02 Jun 2024 06:28:04 | 02 Jun 2024 06:43:59 | 0.25 | S220.Furnace.快速回火.21PM.6.RTP-4.3 | 李治中 |  | 李治中 | 李治中

## 2024Y 1~5M PM table
機台代號 | 位置編號 | 開始時間 | 結束時間 | 區間(Hrs) | PM Code | 工程師 | Memo | 簽結人 | 主管審核
RIP | WAT | 01 Jun 2024 05:54:13 | 01 Jun 2024 06:22:38 | 0.47 | S220.Furnace.撕膠.PM.2.RIP.2140 | 黃建華 |  | 黃建華 | 黃建華
EM-5 | D91 | 31 May 2024 14:11:28 | 31 May 2024 14:40:18 | 0.48 | S220.Furnace.量測厚度.EM每週保養.1.EM-5.213 | 林韋志 |  | 林韋志 | 林韋志
EM-6 | D91 | 31 May 2024 14:10:59 | 31 May 2024 14:40:28 | 0.5 | S220.Furnace.量測厚度.EM每週保養.1.EM-6.215 | 林韋志 |  | 林韋志 | 林韋志
OSC-2 | WAT | 31 May 2024 14:02:15 | 31 May 2024 14:12:46 | 0.17 | S220.Furnace.osc-2.每月保養.1.OSC-2.63 | 歐陽以恆 |  | 歐陽以恆 | 歐陽以恆
RIP | WAT | 31 May 2024 10:27:11 | 31 May 2024 10:59:42 | 0.53 | S220.Furnace.撕膠.每月保養.1.RIP.73 | 歐陽以恆 |  | 歐陽以恆 | 歐陽以恆
PASTE-3 | WAT | 31 May 2024 10:27:04 | 31 May 2024 11:00:27 | 0.55 | S220.Furnace.貼膠.每月保養.1.PASTE-3.110 | 歐陽以恆 |  | 歐陽以恆 | 歐陽以恆
EM-4 | A62 | 31 May 2024 09:48:38 | 31 May 2024 11:45:50 | 1.95 | S220.Furnace.量測厚度.EM每週保養.1.EM-4.213 | 林韋志 |  | 林韋志 | 林韋志
LP-P4 | D58 | 31 May 2024 09:25:07 | 31 May 2024 17:29:21 | 8.07 | S220.Furnace.Poly.小PM.9.LP-P4.17 | 林萬郝 |  | 林萬郝 | 林萬郝
GRD-3 | WAT | 31 May 2024 09:17:04 | 31 May 2024 14:01:33 | 4.73 | S220.Furnace.GRIND.GRD每月保養.4.GRD-3.99 | 歐陽以恆 |  | 歐陽以恆 | 歐陽以恆
LP-T8 | J03 | 31 May 2024 09:02:09 | 31 May 2024 16:24:25 | 7.37 | S220.Furnace.TEOS.小PM(9um).10.LP-T8.3 | 林萬郝 |  | 林萬郝 | 林萬郝
LP-N5 | D17 | 31 May 2024 07:09:01 | 31 May 2024 19:13:13 | 12.07 | S220.Furnace.SiN.Thick 小 PM(40).7.LP-N5.9 | 李治中 |  | 李治中 | 李治中
RTP-1 | G12 | 31 May 2024 01:33:11 | 31 May 2024 01:52:53 | 0.32 | S220.Furnace.快速回火.8PM.6.RTP-1.3 | 黃建華 |  | 黃建華 | 黃建華
RTP-3 | G16 | 30 May 2024 15:38:28 | 30 May 2024 15:52:57 | 0.23 | S220.Furnace.快速回火.17PM.6.RTP-3.2 | 歐陽以恆 |  | 歐陽以恆 | 歐陽以恆
LP-T1 | D02 | 30 May 2024 08:08:05 | 30 May 2024 18:49:24 | 10.68 | S220.Furnace.TEOS.小PM(18um).8.LP-T1.2 | 李治中 |  | 李治中 | 李治中
F39 | D30 | 30 May 2024 04:23:10 | 30 May 2024 13:55:44 | 9.53 | S220.Furnace.N+預置.大PM.28.F39.6 | 歐陽以恆 |  | 歐陽以恆 | 歐陽以恆
LP-T2 | D01 | 29 May 2024 09:23:51 | 29 May 2024 20:27:09 | 11.07 | S220.Furnace.TEOS.小PM(9um).10.LP-T2.2 | 李治中 |  | 李治中 | 李治中
LP-P1 | D56 | 29 May 2024 03:24:22 | 29 May 2024 19:41:30 | 16.28 | S220.Furnace.Poly.4PM.20.LP-P1.1 | 薛鐘隆 |  | 薛鐘隆 | 薛鐘隆
LP-P6 | J04 | 28 May 2024 09:11:16 | 28 May 2024 20:36:00 | 11.42 | S220.Furnace.Poly.小PM.9.LP-P6.13 | 李治中 |  | 李治中 | 李治中
LP-N3 | D07 | 28 May 2024 08:27:38 | 28 May 2024 16:09:03 | 7.7 | S220.Furnace.SiN.Thick 小 PM(40).7.LP-N3.13 | 林韋志 |  | 林韋志 | 林韋志
F03 | D74 | 28 May 2024 06:22:16 | 28 May 2024 14:47:12 | 8.42 | S220.Furnace.場氧化.大PM.20.F03.2 | 林毓翔 |  | 林毓翔 | 林毓翔
LP-T3 | D05 | 27 May 2024 09:38:35 | 27 May 2024 19:40:56 | 10.03 | S220.Furnace.TEOS.小PM(9um).10.LP-T3.3 | 薛鐘隆 |  | 薛鐘隆 | 薛鐘隆
RTP-4 | K06 | 27 May 2024 09:36:35 | 27 May 2024 15:39:24 | 6.05 | S220.Furnace.快速回火.20PM.6.RTP-4.4 | 蔡孟哲 |  | 蔡孟哲 | 蔡孟哲
F25 | D54 | 27 May 2024 03:21:45 | 27 May 2024 13:47:13 | 10.43 | S220.Furnace.N+預置.大PM.28.F25.11 | 林毓翔 |  | 林毓翔 | 林毓翔
RTP-1 | G12 | 26 May 2024 05:16:33 | 26 May 2024 05:33:28 | 0.28 | S220.Furnace.快速回火.7PM.6.RTP-1.3 | 薛鐘隆 |  | 薛鐘隆 | 薛鐘隆
RTP-3 | G16 | 25 May 2024 20:18:16 | 25 May 2024 20:23:30 | 0.08 | S220.Furnace.快速回火.16PM.6.RTP-3.3 | 李治中 |  | 李治中 | 李治中
EM-4 | A62 | 24 May 2024 09:56:19 | 24 May 2024 10:10:13 | 0.23 | S220.Furnace.量測厚度.EM每週保養.1.EM-4.212 | 林韋志 |  | 林韋志 | 林韋志
EM-6 | D91 | 24 May 2024 09:53:30 | 24 May 2024 10:09:07 | 0.27 | S220.Furnace.量測厚度.EM每週保養.1.EM-6.214 | 林韋志 |  | 林韋志 | 林韋志
EM-5 | D91 | 24 May 2024 09:53:14 | 24 May 2024 10:06:29 | 0.22 | S220.Furnace.量測厚度.EM每週保養.1.EM-5.212 | 林韋志 |  | 林韋志 | 林韋志
LP-P2 | D55 | 24 May 2024 08:45:06 | 24 May 2024 20:06:15 | 11.35 | S220.Furnace.Poly.小PM.9.LP-P2.16 | 李治中 |  | 李治中 | 李治中
F36 | I05 | 24 May 2024 07:23:12 | 24 May 2024 09:57:01 | 2.57 | S220.Furnace.PLUG回火.OXIDE FURNACE WAFER TRANSFER CHECK.5.F36.10 | 林毓翔 |  | 林毓翔 | 林毓翔
LP-N7 | D19 | 24 May 2024 03:06:16 | 24 May 2024 20:17:26 | 17.18 | S220.Furnace.SiN.Thick_2PM.31.LP-N7.1 | 林毓翔 |  | 林毓翔 | 林毓翔
WSIX-1B | A64 | 23 May 2024 13:40:26 | 23 May 2024 14:56:27 | 1.27 | S220.Furnace.Wsix.LOADLOCK.11.WSIX-1B.56 | 林韋志 |  | 林韋志 | 林韋志
WSIX-1D | A64 | 23 May 2024 13:40:12 | 23 May 2024 14:56:45 | 1.27 | S220.Furnace.Wsix.LOADLOCK.11.WSIX-1D.54 | 林韋志 |  | 林韋志 | 林韋志
WSIX-1C | A64 | 23 May 2024 13:40:00 | 23 May 2024 14:56:38 | 1.27 | S220.Furnace.Wsix.LOADLOCK.11.WSIX-1C.54 | 林韋志 |  | 林韋志 | 林韋志
RTP-4 | K06 | 23 May 2024 10:26:50 | 23 May 2024 15:27:20 | 5.02 | S220.Furnace.快速回火.19PM.6.RTP-4.3 | 林萬郝 | test 固資aligner | 林萬郝 | 林萬郝
F11 | D67 | 23 May 2024 10:08:33 | 23 May 2024 14:33:28 | 4.42 | S220.Furnace.井區擴散.OXIDE FURNACE WAFER TRANSFER CHECK.5.F11.9 | 李治中 |  | 李治中 | 李治中
F15 | D63 | 23 May 2024 07:27:51 | 23 May 2024 10:03:38 | 2.6 | S220.Furnace.場氧化.OXIDE FURNACE WAFER TRANSFER CHECK.5.F15.9 | 歐陽以恆 |  | 歐陽以恆 | 歐陽以恆
WSIX-1A | A64 | 23 May 2024 04:23:26 | 23 May 2024 19:34:11 | 15.18 | S220.Furnace.Wsix.WSIX 大PM.20.WSIX-1A.4 | 林韋志 |  | 林韋志 | 林韋志
RTP-2 | G13 | 23 May 2024 03:30:20 | 23 May 2024 04:02:06 | 0.53 | S220.Furnace.快速回火.14PM.6.RTP-2.3 | 黃建華 |  | 黃建華 | 黃建華
RTP-4 | K06 | 22 May 2024 09:27:00 | 22 May 2024 09:46:12 | 0.32 | S220.Furnace.快速回火.18PM.6.RTP-4.3 | 林韋志 |  | 林韋志 | 林韋志
F34 | I03 | 22 May 2024 04:09:57 | 22 May 2024 14:45:33 | 10.6 | S220.Furnace.S/D氧化.大PM.21.F34.2 | 李治中 |  | 李治中 | 李治中
LP-P3 | D59 | 22 May 2024 03:22:21 | 22 May 2024 19:38:50 | 16.27 | S220.Furnace.Poly.3PM.20.LP-P3.1 | 林韋志 |  | 林韋志 | 林韋志
PASTE-3 | WAT | 21 May 2024 09:46:18 | 21 May 2024 11:52:11 | 2.1 | S220.Furnace.貼膠.每月保養.1.PASTE-3.109 | 歐陽以恆 |  | 歐陽以恆 | 歐陽以恆
GRD-2 | WAT | 21 May 2024 09:39:56 | 21 May 2024 11:38:44 | 1.98 | S220.Furnace.GRIND.GRD每月保養.4.GRD-2.103 | 林韋志 |  | 林韋志 | 林韋志
LP-N2 | D04 | 21 May 2024 09:23:30 | 21 May 2024 17:34:56 | 8.18 | S220.Furnace.SiN.Thin_小PM_150.31.LP-N2.3 | 歐陽以恆 |  | 歐陽以恆 | 歐陽以恆
LP-T1 | D02 | 21 May 2024 09:19:47 | 21 May 2024 15:37:11 | 6.3 | S220.Furnace.TEOS.小PM(9um).10.LP-T1.3 | 蔡孟哲 |  | 蔡孟哲 | 蔡孟哲
RTP-1 | G12 | 21 May 2024 07:58:27 | 21 May 2024 08:12:54 | 0.23 | S220.Furnace.快速回火.6PM.10.RTP-1.3 | 黃建華 |  | 黃建華 | 黃建華
RTP-3 | G16 | 21 May 2024 01:32:29 | 21 May 2024 02:09:55 | 0.62 | S220.Furnace.快速回火.15PM.6.RTP-3.4 | 黃建華 |  | 黃建華 | 黃建華
LP-N4 | D11 | 20 May 2024 09:31:58 | 20 May 2024 16:19:05 | 6.8 | S220.Furnace.SiN.Thick 小 PM(40).7.LP-N4.9 | 李治中 |  | 李治中 | 李治中
LP-P4 | D58 | 20 May 2024 04:18:32 | 20 May 2024 19:30:21 | 15.2 | S220.Furnace.Poly.4PM.20.LP-P4.1 | 李治中 |  | 李治中 | 李治中
F39 | D30 | 20 May 2024 04:07:21 | 20 May 2024 05:05:53 | 0.97 | S220.Furnace.N+預置.更換POCL3 BOTTLE.4.F39.39 | 黃建華 |  | 黃建華 | 黃建華
LP-T8 | J03 | 20 May 2024 04:01:12 | 20 May 2024 19:25:34 | 15.4 | S220.Furnace.TEOS.1PM.35.LP-T8.1 | 蔡孟哲 |  | 蔡孟哲 | 蔡孟哲
RTP-2 | G13 | 18 May 2024 09:58:02 | 18 May 2024 10:10:46 | 0.2 | S220.Furnace.快速回火.13PM.6.RTP-2.3 | 林毓翔 |  | 林毓翔 | 林毓翔
WSIX-1C | A64 | 17 May 2024 13:07:36 | 17 May 2024 15:24:26 | 2.28 | S220.Furnace.Wsix.LOADLOCK.11.WSIX-1C.53 | 歐陽以恆 |  | 歐陽以恆 | 歐陽以恆
WSIX-1B | A64 | 17 May 2024 13:07:27 | 17 May 2024 15:23:17 | 2.27 | S220.Furnace.Wsix.LOADLOCK.11.WSIX-1B.55 | 歐陽以恆 |  | 歐陽以恆 | 歐陽以恆
WSIX-1A | A64 | 17 May 2024 13:07:18 | 17 May 2024 15:13:15 | 2.1 | S220.Furnace.Wsix.LOADLOCK.11.WSIX-1A.54 | 歐陽以恆 |  | 歐陽以恆 | 歐陽以恆
EM-6 | D91 | 17 May 2024 09:19:27 | 17 May 2024 09:30:43 | 0.18 | S220.Furnace.量測厚度.EM每週保養.1.EM-6.213 | 李治中 |  | 李治中 | 李治中
EM-5 | D91 | 17 May 2024 09:19:16 | 17 May 2024 09:26:37 | 0.12 | S220.Furnace.量測厚度.EM每週保養.1.EM-5.211 | 李治中 |  | 李治中 | 李治中
EM-4 | A62 | 17 May 2024 09:18:48 | 17 May 2024 09:28:33 | 0.17 | S220.Furnace.量測厚度.EM每週保養.1.EM-4.211 | 李治中 |  | 李治中 | 李治中
RTP-4 | K06 | 17 May 2024 06:11:33 | 17 May 2024 06:28:41 | 0.28 | S220.Furnace.快速回火.17PM.6.RTP-4.3 | 林韋志 |  | 林韋志 | 林韋志
WSIX-1D | A64 | 17 May 2024 04:51:10 | 17 May 2024 16:54:38 | 12.05 | S220.Furnace.Wsix.WSIX 大PM.20.WSIX-1D.4 | 歐陽以恆 |  | 歐陽以恆 | 歐陽以恆
F14 | D64 | 17 May 2024 03:55:19 | 17 May 2024 14:42:21 | 10.78 | S220.Furnace.墊層氧化.大PM.16.F14.2 | 林毓翔 |  | 林毓翔 | 林毓翔
ADE | S36 | 16 May 2024 13:17:13 | 16 May 2024 13:26:09 | 0.15 | S220.Furnace.研磨厚度量測.MPM.1.ADE.12 | 歐陽以恆 |  | 歐陽以恆 | 歐陽以恆
RTP-1 | G12 | 16 May 2024 10:27:03 | 16 May 2024 10:44:48 | 0.28 | S220.Furnace.快速回火.5PM.11.RTP-1.3 | 林毓翔 |  | 林毓翔 | 林毓翔
RTP-3 | G16 | 16 May 2024 09:39:21 | 16 May 2024 10:14:18 | 0.58 | S220.Furnace.快速回火.14PM.6.RTP-3.3 | 林毓翔 |  | 林毓翔 | 林毓翔
GRD-3 | WAT | 16 May 2024 09:03:12 | 16 May 2024 13:24:52 | 4.35 | S220.Furnace.GRIND.更換WHEEL.49.GRD-3.43 | 歐陽以恆 |  | 歐陽以恆 | 歐陽以恆
LP-T5 | D09 | 16 May 2024 09:01:06 | 16 May 2024 16:12:27 | 7.18 | S220.Furnace.TEOS.小PM(18um).8.LP-T5.1 | 蔡孟哲 |  | 蔡孟哲 | 蔡孟哲
LP-N3 | D07 | 16 May 2024 08:00:09 | 16 May 2024 16:09:34 | 8.15 | S220.Furnace.SiN.Thick 小 PM(40).7.LP-N3.12 | 李治中 |  | 李治中 | 李治中
LP-T2 | D01 | 15 May 2024 03:44:47 | 15 May 2024 20:27:41 | 16.72 | S220.Furnace.TEOS.3PM.35.LP-T2.1 | 林萬郝 |  | 林萬郝 | 林萬郝
LP-T6 | D10 | 15 May 2024 02:32:07 | 15 May 2024 03:23:40 | 0.85 | S220.Furnace.TEOS.KEY IN ERROR.1.LP-T6.10 | 林韋志 | 「KEY IN ERROR」非正常狀況，CIA ID=73899 | 林韋志 | 林韋志
LP-P6 | J04 | 15 May 2024 02:20:33 | 15 May 2024 19:52:35 | 17.53 | S220.Furnace.Poly.1PM.26.LP-P6.1 | 林萬郝 |  | 林萬郝 | 林萬郝
LP-P1 | D56 | 14 May 2024 11:09:32 | 14 May 2024 20:01:13 | 8.87 | S220.Furnace.Poly.小PM.9.LP-P1.13 | 李治中 |  | 李治中 | 李治中
LP-N5 | D17 | 14 May 2024 04:12:30 | 14 May 2024 21:50:01 | 17.63 | S220.Furnace.SiN.Thick_3PM.31.LP-N5.1 | 黃建華 |  | 黃建華 | 黃建華
LP-T4 | D08 | 14 May 2024 03:06:02 | 14 May 2024 19:34:32 | 16.47 | S220.Furnace.TEOS.2PM.33.LP-T4.1 | 歐陽以恆 |  | 歐陽以恆 | 歐陽以恆
PASTE-3 | WAT | 14 May 2024 00:43:14 | 14 May 2024 01:20:07 | 0.62 | S220.Furnace.貼膠.PM.3.PASTE-3.545 | 林韋志 |  | 林韋志 | 林韋志
RTP-2 | G13 | 13 May 2024 12:45:21 | 13 May 2024 13:45:19 | 1 | S220.Furnace.快速回火.12PM.6.RTP-2.3 | 歐陽以恆 |  | 歐陽以恆 | 歐陽以恆
LP-P2 | D55 | 13 May 2024 06:01:01 | 13 May 2024 20:58:25 | 14.95 | S220.Furnace.Poly.4PM.20.LP-P2.1 | 歐陽以恆 |  | 歐陽以恆 | 歐陽以恆
LP-T3 | D05 | 13 May 2024 03:16:36 | 13 May 2024 18:00:55 | 14.73 | S220.Furnace.TEOS.3PM.35.LP-T3.1 | 李治中 |  | 李治中 | 李治中
RTP-3 | G16 | 11 May 2024 01:32:12 | 11 May 2024 02:02:36 | 0.5 | S220.Furnace.快速回火.13PM.6.RTP-3.3 | 林韋志 |  | 林韋志 | 林韋志
LP-N7 | D19 | 10 May 2024 14:21:04 | 10 May 2024 15:15:28 | 0.9 | S220.Furnace.SiN.Thick 小 PM(40).7.LP-N7.5 | 薛鐘隆 |  | 薛鐘隆 | 薛鐘隆
RTP-4 | K06 | 10 May 2024 13:40:41 | 10 May 2024 14:19:34 | 0.65 | S220.Furnace.快速回火.16PM.6.RTP-4.3 | 林毓翔 |  | 林毓翔 | 林毓翔
RTP-1 | G12 | 10 May 2024 08:42:24 | 10 May 2024 09:54:20 | 1.2 | S220.Furnace.快速回火.4PM.8.RTP-1.3 | 林毓翔 |  | 林毓翔 | 林毓翔
LP-T1 | D02 | 10 May 2024 03:57:40 | 10 May 2024 17:31:32 | 13.57 | S220.Furnace.TEOS.3PM.35.LP-T1.1 | 李治中 |  | 李治中 | 李治中
SORT-W2 | U19 | 09 May 2024 16:05:47 | 09 May 2024 17:25:09 | 1.33 | S220.Furnace.WAFER TRANSFER.PM.4.SORT-W2.47 | 歐陽以恆 |  | 歐陽以恆 | 歐陽以恆
EM-4 | A62 | 09 May 2024 10:56:25 | 09 May 2024 11:04:05 | 0.13 | S220.Furnace.量測厚度.EM 每月保養.1.EM-4.67 | 歐陽以恆 |  | 歐陽以恆 | 歐陽以恆
EM-5 | D91 | 09 May 2024 10:32:03 | 09 May 2024 10:45:12 | 0.22 | S220.Furnace.量測厚度.EM 每月保養.1.EM-5.57 | 歐陽以恆 |  | 歐陽以恆 | 歐陽以恆
SORT-K1 | K20 | 09 May 2024 10:14:08 | 09 May 2024 11:23:33 | 1.15 | S220.Furnace.WAFER TRANSFER.PM.4.SORT-K1.134 | 歐陽以恆 |  | 歐陽以恆 | 歐陽以恆
SORT-J1 | J16 | 09 May 2024 10:13:50 | 09 May 2024 11:24:17 | 1.18 | S220.Furnace.WAFER TRANSFER.PM.4.SORT-J1.116 | 歐陽以恆 |  | 歐陽以恆 | 歐陽以恆
EM-6 | D91 | 09 May 2024 10:13:17 | 09 May 2024 10:44:26 | 0.52 | S220.Furnace.量測厚度.EM 每月保養.1.EM-6.55 | 歐陽以恆 |  | 歐陽以恆 | 歐陽以恆
SORT-I2 | I01 | 09 May 2024 09:19:41 | 09 May 2024 10:43:42 | 1.4 | S220.Furnace.WAFER TRANSFER.PM.4.SORT-I2.103 | 歐陽以恆 |  | 歐陽以恆 | 歐陽以恆
SORT-I1 | I01 | 09 May 2024 09:19:30 | 09 May 2024 10:42:57 | 1.38 | S220.Furnace.WAFER TRANSFER.PM.4.SORT-I1.109 | 歐陽以恆 |  | 歐陽以恆 | 歐陽以恆
SORT-D2 | D21 | 09 May 2024 09:19:15 | 09 May 2024 10:42:17 | 1.38 | S220.Furnace.WAFER TRANSFER.PM.4.SORT-D2.134 | 歐陽以恆 |  | 歐陽以恆 | 歐陽以恆
SORT-D1 | D01 | 09 May 2024 09:19:06 | 09 May 2024 10:40:16 | 1.35 | S220.Furnace.WAFER TRANSFER.PM.4.SORT-D1.134 | 歐陽以恆 |  | 歐陽以恆 | 歐陽以恆
SORT-W1 | S39 | 09 May 2024 09:10:14 | 09 May 2024 10:39:25 | 1.48 | S220.Furnace.WAFER TRANSFER.PM.4.SORT-W1.135 | 歐陽以恆 |  | 歐陽以恆 | 歐陽以恆
PACKAGE-2 | WAT | 09 May 2024 08:59:29 | 09 May 2024 09:09:00 | 0.17 | S220.Furnace.PACKAGE-2.MPM.2.PACKAGE-2.7 | 歐陽以恆 |  | 歐陽以恆 | 歐陽以恆
LP-P4 | D58 | 09 May 2024 08:05:01 | 09 May 2024 15:49:56 | 7.73 | S220.Furnace.Poly.小PM.9.LP-P4.16 | 黃建華 |  | 黃建華 | 黃建華
LP-N4 | D11 | 09 May 2024 04:16:07 | 09 May 2024 21:12:35 | 16.93 | S220.Furnace.SiN.Thick_4PM.41.LP-N4.1 | 李治中 |  | 李治中 | 李治中
F41 | J05 | 08 May 2024 21:45:05 | 09 May 2024 02:00:18 | 4.25 | S220.Furnace.PLUG回火.OXIDE FURNACE WAFER TRANSFER CHECK.5.F41.13 | 林韋志 |  | 林韋志 | 林韋志
WSIX-1C | A64 | 08 May 2024 14:59:38 | 08 May 2024 15:57:11 | 0.97 | S220.Furnace.Wsix.LOADLOCK.11.WSIX-1C.52 | 李治中 |  | 李治中 | 李治中
WSIX-1D | A64 | 08 May 2024 14:59:29 | 08 May 2024 15:58:08 | 0.98 | S220.Furnace.Wsix.LOADLOCK.11.WSIX-1D.53 | 李治中 |  | 李治中 | 李治中
WSIX-1A | A64 | 08 May 2024 14:59:19 | 08 May 2024 20:00:19 | 5.02 | S220.Furnace.Wsix.LOADLOCK.11.WSIX-1A.53 | 李治中 |  | 李治中 | 李治中
OSC-2 | WAT | 08 May 2024 10:22:17 | 08 May 2024 12:00:06 | 1.63 | S220.Furnace.osc-2.每月保養.1.OSC-2.62 | 林毓翔 |  | 林毓翔 | 林毓翔
OSC-1 | WAT | 08 May 2024 10:22:07 | 08 May 2024 11:59:29 | 1.62 | S220.Furnace.OSC-1.每月保養.3.OSC-1.91 | 林毓翔 |  | 林毓翔 | 林毓翔
RIP | WAT | 08 May 2024 10:21:53 | 08 May 2024 11:36:39 | 1.25 | S220.Furnace.撕膠.每月保養.1.RIP.72 | 林毓翔 |  | 林毓翔 | 林毓翔
PASTE-3 | WAT | 08 May 2024 10:21:40 | 08 May 2024 11:35:51 | 1.23 | S220.Furnace.貼膠.每月保養.1.PASTE-3.108 | 林毓翔 |  | 林毓翔 | 林毓翔
WSIX-1B | A64 | 08 May 2024 09:45:06 | 08 May 2024 20:00:29 | 10.25 | S220.Furnace.Wsix.LOADLOCK.11.WSIX-1B.54 | 李治中 |  | 李治中 | 李治中
GRD-2 | WAT | 08 May 2024 09:03:53 | 08 May 2024 11:35:06 | 2.53 | S220.Furnace.GRIND.GRD每月保養.4.GRD-2.102 | 林毓翔 |  | 林毓翔 | 林毓翔
LP-P3 | D59 | 08 May 2024 08:54:38 | 08 May 2024 18:18:03 | 9.4 | S220.Furnace.Poly.小PM.9.LP-P3.12 | 林萬郝 |  | 林萬郝 | 林萬郝
F42 | J06 | 08 May 2024 03:21:18 | 08 May 2024 13:49:34 | 10.47 | S220.Furnace.井區擴散.大PM.22.F42.2 | 李治中 |  | 李治中 | 李治中
WSIX-2D | G15 | 07 May 2024 13:37:43 | 07 May 2024 15:27:16 | 1.83 | S220.Furnace.Wsix.LOADLOCK.11.WSIX-2D.52 | 黃建華 |  | 黃建華 | 黃建華
WSIX-2B | G15 | 07 May 2024 13:37:27 | 07 May 2024 15:27:00 | 1.83 | S220.Furnace.Wsix.LOADLOCK.11.WSIX-2B.52 | 黃建華 |  | 黃建華 | 黃建華
WSIX-2A | G15 | 07 May 2024 13:36:43 | 07 May 2024 15:26:33 | 1.83 | S220.Furnace.Wsix.LOADLOCK.11.WSIX-2A.51 | 黃建華 |  | 黃建華 | 黃建華
LP-T8 | J03 | 07 May 2024 09:42:29 | 07 May 2024 17:17:08 | 7.58 | S220.Furnace.TEOS.小PM(18um).8.LP-T8.1 | 蔡孟哲 |  | 蔡孟哲 | 蔡孟哲
RTP-2 | G13 | 07 May 2024 09:32:43 | 07 May 2024 15:10:19 | 5.63 | S220.Furnace.快速回火.11PM.6.RTP-2.3 | 林韋志 |  | 林韋志 | 林韋志
WSIX-2C | G15 | 07 May 2024 06:36:15 | 07 May 2024 21:23:57 | 14.78 | S220.Furnace.Wsix.WSIX 大PM.20.WSIX-2C.2 | 黃建華 |  | 黃建華 | 黃建華
F23 | D57 | 06 May 2024 08:23:20 | 06 May 2024 10:24:47 | 2.02 | S220.Furnace.閘層氧化.OXIDE FURNACE WAFER TRANSFER CHECK.5.F23.10 | 林韋志 |  | 林韋志 | 林韋志
LP-N3 | D07 | 06 May 2024 04:24:41 | 06 May 2024 17:28:49 | 13.07 | S220.Furnace.SiN.Thick_2PM.31.LP-N3.1 | 林毓翔 |  | 林毓翔 | 林毓翔
RTP-3 | G16 | 05 May 2024 17:26:04 | 05 May 2024 17:47:01 | 0.35 | S220.Furnace.快速回火.12PM.6.RTP-3.3 | 蔡孟哲 |  | 蔡孟哲 | 蔡孟哲
RTP-4 | K06 | 04 May 2024 11:56:26 | 04 May 2024 12:18:55 | 0.37 | S220.Furnace.快速回火.15PM.6.RTP-4.3 | 林毓翔 |  | 林毓翔 | 林毓翔
RTP-1 | G12 | 04 May 2024 07:38:30 | 04 May 2024 07:51:41 | 0.22 | S220.Furnace.快速回火.3PM.8.RTP-1.3 | 李治中 |  | 李治中 | 李治中
WSIX-2A | G15 | 03 May 2024 13:44:43 | 03 May 2024 14:45:38 | 1.02 | S220.Furnace.Wsix.LOADLOCK.11.WSIX-2A.50 | 林萬郝 |  | 林萬郝 | 林萬郝
WSIX-2B | G15 | 03 May 2024 13:44:20 | 03 May 2024 14:45:46 | 1.02 | S220.Furnace.Wsix.LOADLOCK.11.WSIX-2B.51 | 林萬郝 |  | 林萬郝 | 林萬郝
WSIX-2C | G15 | 03 May 2024 13:44:09 | 03 May 2024 14:45:54 | 1.02 | S220.Furnace.Wsix.LOADLOCK.11.WSIX-2C.53 | 林萬郝 |  | 林萬郝 | 林萬郝
WSIX-2D | G15 | 03 May 2024 13:43:59 | 03 May 2024 14:46:02 | 1.05 | S220.Furnace.Wsix.LOADLOCK.11.WSIX-2D.51 | 林萬郝 |  | 林萬郝 | 林萬郝
WSIX-1A | A64 | 03 May 2024 10:25:23 | 03 May 2024 11:32:10 | 1.12 | S220.Furnace.Wsix.LOADLOCK.11.WSIX-1A.52 | 林萬郝 |  | 林萬郝 | 林萬郝
WSIX-1B | A64 | 03 May 2024 10:25:14 | 03 May 2024 11:32:20 | 1.12 | S220.Furnace.Wsix.LOADLOCK.11.WSIX-1B.53 | 林萬郝 |  | 林萬郝 | 林萬郝
WSIX-1C | A64 | 03 May 2024 10:25:04 | 03 May 2024 11:32:31 | 1.12 | S220.Furnace.Wsix.LOADLOCK.11.WSIX-1C.51 | 林萬郝 |  | 林萬郝 | 林萬郝
WSIX-1D | A64 | 03 May 2024 10:24:49 | 03 May 2024 11:32:39 | 1.13 | S220.Furnace.Wsix.LOADLOCK.11.WSIX-1D.52 | 林萬郝 |  | 林萬郝 | 林萬郝
EM-4 | A62 | 03 May 2024 10:14:05 | 03 May 2024 10:33:13 | 0.32 | S220.Furnace.量測厚度.EM每週保養.1.EM-4.210 | 林韋志 |  | 林韋志 | 林韋志
EM-5 | D91 | 03 May 2024 10:07:31 | 03 May 2024 10:21:46 | 0.23 | S220.Furnace.量測厚度.EM每週保養.1.EM-5.210 | 林韋志 |  | 林韋志 | 林韋志
EM-6 | D91 | 03 May 2024 09:56:49 | 03 May 2024 10:13:20 | 0.28 | S220.Furnace.量測厚度.EM每週保養.1.EM-6.212 | 林韋志 |  | 林韋志 | 林韋志
LP-T4 | D08 | 03 May 2024 09:51:10 | 03 May 2024 18:09:46 | 8.3 | S220.Furnace.TEOS.小PM(9um).10.LP-T4.1 | 蔡孟哲 |  | 蔡孟哲 | 蔡孟哲
LP-P1 | D56 | 03 May 2024 07:40:32 | 03 May 2024 19:33:29 | 11.88 | S220.Furnace.Poly.3PM.20.LP-P1.1 | 林萬郝 |  | 林萬郝 | 林萬郝
LP-N1 | D03 | 03 May 2024 02:09:20 | 03 May 2024 19:40:42 | 17.52 | S220.Furnace.SiN.Thick_3PM.31.LP-N1.1 | 林萬郝 |  | 林萬郝 | 林萬郝
GRD-3 | WAT | 02 May 2024 10:03:33 | 02 May 2024 11:10:31 | 1.12 | S220.Furnace.GRIND.GRD每月保養.4.GRD-3.98 | 林毓翔 |  | 林毓翔 | 林毓翔
RTP-2 | G13 | 02 May 2024 09:01:56 | 02 May 2024 09:52:11 | 0.85 | S220.Furnace.快速回火.10PM.6.RTP-2.3 | 林韋志 |  | 林韋志 | 林韋志
LP-T2 | D01 | 02 May 2024 08:13:36 | 02 May 2024 16:05:08 | 7.87 | S220.Furnace.TEOS.小PM(18um).8.LP-T2.1 | 蔡孟哲 |  | 蔡孟哲 | 蔡孟哲
LP-P6 | J04 | 02 May 2024 07:40:08 | 02 May 2024 15:48:17 | 8.13 | S220.Furnace.Poly.小PM.9.LP-P6.12 | 林韋志 |  | 林韋志 | 林韋志
F37 | I06 | 02 May 2024 03:55:02 | 02 May 2024 14:29:51 | 10.57 | S220.Furnace.PLUG回火.大PM.18.F37.2 | 林韋志 |  | 林韋志 | 林韋志
LP-N5 | D17 | 01 May 2024 08:40:43 | 01 May 2024 17:59:26 | 9.32 | S220.Furnace.SiN.Thick 小 PM(80).8.LP-N5.6 | 蔡孟哲 |  | 蔡孟哲 | 蔡孟哲
LP-T6 | D10 | 30 Apr 2024 23:50:33 | 01 May 2024 19:06:15 | 19.27 | S220.Furnace.TEOS.3PM.35.LP-T6.1 | 蔡孟哲 | PTC OOS,DO BPM | 蔡孟哲 | 蔡孟哲
LP-T6 | D10 | 30 Apr 2024 11:45:07 | 30 Apr 2024 19:34:34 | 7.82 | S220.Furnace.TEOS.小PM(18um).8.LP-T6.1 | 蔡孟哲 | PTC OOS,DO SPM | 蔡孟哲 | 蔡孟哲
F34 | I03 | 30 Apr 2024 09:44:28 | 30 Apr 2024 11:04:27 | 1.33 | S220.Furnace.S/D氧化.OXIDE FURNACE WAFER TRANSFER CHECK.5.F34.11 | 林韋志 |  | 林韋志 | 林韋志
LP-P2 | D55 | 30 Apr 2024 08:52:07 | 30 Apr 2024 16:11:42 | 7.32 | S220.Furnace.Poly.小PM.9.LP-P2.15 | 林萬郝 |  | 林萬郝 | 林萬郝
RTP-3 | G16 | 29 Apr 2024 14:32:17 | 29 Apr 2024 14:43:40 | 0.18 | S220.Furnace.快速回火.11PM.6.RTP-3.3 | 林韋志 |  | 林韋志 | 林韋志
LP-T3 | D05 | 29 Apr 2024 13:31:07 | 29 Apr 2024 19:18:49 | 5.78 | S220.Furnace.TEOS.小PM(9um).10.LP-T3.2 | 歐陽以恆 |  | 歐陽以恆 | 歐陽以恆
LP-N4 | D11 | 29 Apr 2024 09:04:39 | 29 Apr 2024 16:33:31 | 7.48 | S220.Furnace.SiN.Thick 小 PM(80).8.LP-N4.8 | 林韋志 |  | 林韋志 | 林韋志
F13 | D65 | 29 Apr 2024 02:02:52 | 29 Apr 2024 16:47:04 | 14.75 | S220.Furnace.N+預置.大PM.28.F13.9 | 林毓翔 |  | 林毓翔 | 林毓翔
LP-T1 | D02 | 28 Apr 2024 20:36:44 | 29 Apr 2024 06:18:35 | 9.7 | S220.Furnace.TEOS.小PM(18um).8.LP-T1.1 | 李治中 |  | 李治中 | 李治中
EM-4 | A62 | 27 Apr 2024 21:05:17 | 27 Apr 2024 21:10:07 | 0.08 | S220.Furnace.量測厚度.EM每週保養.1.EM-4.209 | 歐陽以恆 |  | 歐陽以恆 | 歐陽以恆
EM-6 | D91 | 27 Apr 2024 21:00:53 | 27 Apr 2024 21:08:50 | 0.13 | S220.Furnace.量測厚度.EM每週保養.1.EM-6.211 | 歐陽以恆 |  | 歐陽以恆 | 歐陽以恆
EM-5 | D91 | 27 Apr 2024 21:00:39 | 27 Apr 2024 21:08:57 | 0.13 | S220.Furnace.量測厚度.EM每週保養.1.EM-5.209 | 歐陽以恆 |  | 歐陽以恆 | 歐陽以恆
RTP-4 | K06 | 27 Apr 2024 19:49:54 | 27 Apr 2024 20:15:52 | 0.43 | S220.Furnace.快速回火.14PM.6.RTP-4.3 | 林萬郝 |  | 林萬郝 | 林萬郝
RTP-1 | G12 | 27 Apr 2024 14:51:45 | 27 Apr 2024 15:10:45 | 0.32 | S220.Furnace.快速回火.2PM.8.RTP-1.4 | 林萬郝 |  | 林萬郝 | 林萬郝
LP-T5 | D09 | 26 Apr 2024 08:57:17 | 26 Apr 2024 17:51:38 | 8.9 | S220.Furnace.TEOS.小PM(9um).10.LP-T5.1 | 蔡孟哲 |  | 蔡孟哲 | 蔡孟哲
LP-N3 | D07 | 26 Apr 2024 07:33:44 | 26 Apr 2024 15:27:17 | 7.9 | S220.Furnace.SiN.Thick 小 PM(40).7.LP-N3.11 | 林萬郝 |  | 林萬郝 | 林萬郝
LP-P4 | D58 | 26 Apr 2024 07:04:34 | 26 Apr 2024 18:34:44 | 11.5 | S220.Furnace.Poly.3PM.20.LP-P4.1 | 林萬郝 |  | 林萬郝 | 林萬郝
RTP-2 | G13 | 25 Apr 2024 14:22:12 | 25 Apr 2024 16:13:50 | 1.85 | S220.Furnace.快速回火.9PM.6.RTP-2.3 | 林毓翔 |  | 林毓翔 | 林毓翔
LP-N7 | D19 | 25 Apr 2024 07:44:49 | 25 Apr 2024 18:35:09 | 10.85 | S220.Furnace.SiN.Thick 小 PM(40).7.LP-N7.4 | 林毓翔 |  | 林毓翔 | 林毓翔
LP-P3 | D59 | 25 Apr 2024 05:09:40 | 25 Apr 2024 18:13:43 | 13.07 | S220.Furnace.Poly.2PM.21.LP-P3.1 | 林毓翔 |  | 林毓翔 | 林毓翔
F25 | D54 | 24 Apr 2024 21:34:45 | 24 Apr 2024 21:54:39 | 0.33 | S220.Furnace.N+預置.更換POCL3 BOTTLE.4.F25.45 | 歐陽以恆 |  | 歐陽以恆 | 歐陽以恆
WSIX-2A | G15 | 24 Apr 2024 13:01:42 | 24 Apr 2024 15:58:45 | 2.95 | S220.Furnace.Wsix.LOADLOCK.11.WSIX-2A.49 | 黃建華 |  | 黃建華 | 黃建華
WSIX-2B | G15 | 24 Apr 2024 13:01:28 | 24 Apr 2024 15:59:08 | 2.97 | S220.Furnace.Wsix.LOADLOCK.11.WSIX-2B.50 | 黃建華 |  | 黃建華 | 黃建華
WSIX-2C | G15 | 24 Apr 2024 13:01:13 | 24 Apr 2024 15:59:26 | 2.97 | S220.Furnace.Wsix.LOADLOCK.11.WSIX-2C.52 | 黃建華 |  | 黃建華 | 黃建華
RTP-3 | G16 | 24 Apr 2024 11:40:06 | 24 Apr 2024 12:07:45 | 0.45 | S220.Furnace.快速回火.10PM.6.RTP-3.2 | 薛鐘隆 |  | 薛鐘隆 | 薛鐘隆
GRD-2 | WAT | 24 Apr 2024 09:16:44 | 24 Apr 2024 11:20:52 | 2.07 | S220.Furnace.GRIND.GRD每月保養.4.GRD-2.101 | 林毓翔 |  | 林毓翔 | 林毓翔
LP-T6 | D10 | 24 Apr 2024 09:14:05 | 24 Apr 2024 18:00:49 | 8.77 | S220.Furnace.TEOS.小PM(9um).10.LP-T6.1 | 林毓翔 |  | 林毓翔 | 林毓翔
WSIX-2D | G15 | 24 Apr 2024 06:30:28 | 24 Apr 2024 21:05:16 | 14.58 | S220.Furnace.Wsix.WSIX 大PM.20.WSIX-2D.3 | 黃建華 |  | 黃建華 | 黃建華
RTP-2 | G13 | 23 Apr 2024 08:20:53 | 23 Apr 2024 09:53:01 | 1.55 | S220.Furnace.快速回火.8PM.6.RTP-2.3 | 黃建華 |  | 黃建華 | 黃建華
F32 | I01 | 23 Apr 2024 03:43:16 | 23 Apr 2024 14:19:37 | 10.6 | S220.Furnace.S/D氧化.大PM.21.F32.2 | 林韋志 |  | 林韋志 | 林韋志
F41 | J05 | 22 Apr 2024 17:51:51 | 23 Apr 2024 01:55:37 | 8.07 | S220.Furnace.PLUG回火.OXIDE FURNACE WAFER TRANSFER CHECK.5.F41.12 | 李治中 |  | 李治中 | 李治中
LP-T8 | J03 | 22 Apr 2024 09:52:53 | 22 Apr 2024 17:39:48 | 7.78 | S220.Furnace.TEOS.小PM(9um).10.LP-T8.1 | 蔡孟哲 |  | 蔡孟哲 | 蔡孟哲
RTP-4 | K06 | 22 Apr 2024 07:55:29 | 22 Apr 2024 08:07:44 | 0.2 | S220.Furnace.快速回火.13PM.6.RTP-4.3 | 李治中 |  | 李治中 | 李治中
LP-P6 | J04 | 22 Apr 2024 03:59:20 | 22 Apr 2024 20:00:59 | 16.02 | S220.Furnace.Poly.5PM.24.LP-P6.1 | 歐陽以恆 |  | 歐陽以恆 | 歐陽以恆
RTP-1 | G12 | 22 Apr 2024 01:05:03 | 22 Apr 2024 01:21:18 | 0.27 | S220.Furnace.快速回火.1PM.8.RTP-1.5 | 李治中 |  | 李治中 | 李治中
RTP-3 | G16 | 19 Apr 2024 20:46:59 | 19 Apr 2024 22:50:33 | 2.07 | S220.Furnace.快速回火.9PM.6.RTP-3.5 | 薛鐘隆 |  | 薛鐘隆 | 薛鐘隆
EM-4 | A62 | 19 Apr 2024 10:11:51 | 19 Apr 2024 10:39:07 | 0.47 | S220.Furnace.量測厚度.EM每週保養.1.EM-4.208 | 林韋志 |  | 林韋志 | 林韋志
EM-5 | D91 | 19 Apr 2024 10:08:01 | 19 Apr 2024 10:39:31 | 0.52 | S220.Furnace.量測厚度.EM每週保養.1.EM-5.208 | 林韋志 |  | 林韋志 | 林韋志
EM-6 | D91 | 19 Apr 2024 10:05:28 | 19 Apr 2024 10:39:55 | 0.57 | S220.Furnace.量測厚度.EM每週保養.1.EM-6.210 | 林韋志 |  | 林韋志 | 林韋志
LP-N5 | D17 | 19 Apr 2024 07:35:35 | 19 Apr 2024 15:35:00 | 8 | S220.Furnace.SiN.Thick 小 PM(40).7.LP-N5.8 | 林萬郝 |  | 林萬郝 | 林萬郝
LP-P1 | D56 | 19 Apr 2024 07:25:34 | 19 Apr 2024 15:46:16 | 8.35 | S220.Furnace.Poly.小PM.9.LP-P1.12 | 李治中 |  | 李治中 | 李治中
ADE | S36 | 18 Apr 2024 10:21:26 | 18 Apr 2024 12:05:24 | 1.73 | S220.Furnace.研磨厚度量測.MPM.1.ADE.11 | 歐陽以恆 |  | 歐陽以恆 | 歐陽以恆
RTP-2 | G13 | 18 Apr 2024 10:14:06 | 18 Apr 2024 11:34:01 | 1.33 | S220.Furnace.快速回火.7PM.6.RTP-2.3 |  | 本次PM同上次，REPLACE ROBOT CONTROLLER | 林韋志 | 林韋志
GRD-3 | WAT | 18 Apr 2024 09:12:03 | 18 Apr 2024 13:58:16 | 4.77 | S220.Furnace.GRIND.GRD每月保養.4.GRD-3.97 | 歐陽以恆 |  | 歐陽以恆 | 歐陽以恆
LP-T1 | D02 | 18 Apr 2024 07:33:52 | 18 Apr 2024 15:34:51 | 8.02 | S220.Furnace.TEOS.小PM(9um).10.LP-T1.1 | 蔡孟哲 |  | 蔡孟哲 | 蔡孟哲
LP-P2 | D55 | 18 Apr 2024 06:26:12 | 18 Apr 2024 19:16:15 | 12.83 | S220.Furnace.Poly.3PM.20.LP-P2.1 | 薛鐘隆 |  | 薛鐘隆 | 薛鐘隆
RTP-2 | G13 | 18 Apr 2024 04:49:21 | 18 Apr 2024 05:29:27 | 0.67 | S220.Furnace.快速回火.7PM.6.RTP-2.3 | 林毓翔 |  | 林毓翔 | 林毓翔
RTP-M | U12 | 17 Apr 2024 08:51:15 | 17 Apr 2024 10:52:45 | 2.02 | S220.Furnace.IMP M/W ANNEAL.QPM.2.RTP-M.4 | 黃建華 |  | 黃建華 | 黃建華
LP-T2 | D01 | 17 Apr 2024 08:40:18 | 17 Apr 2024 16:13:49 | 7.55 | S220.Furnace.TEOS.小PM(9um).10.LP-T2.1 | 蔡孟哲 |  | 蔡孟哲 | 蔡孟哲
F06 | D06 | 17 Apr 2024 01:32:12 | 17 Apr 2024 16:58:28 | 15.43 | S220.Furnace.閘層氧化.大PM.22.F06.1 | 李治中 |  | 李治中 | 李治中
RTP-4 | K06 | 16 Apr 2024 21:03:31 | 16 Apr 2024 21:26:37 | 0.38 | S220.Furnace.快速回火.12PM.6.RTP-4.3 | 薛鐘隆 |  | 薛鐘隆 | 薛鐘隆
RTP-1 | G12 | 16 Apr 2024 10:03:09 | 16 Apr 2024 15:02:52 | 4.98 | S220.Furnace.快速回火.25PM.9.RTP-1.2 | 黃建華 |  | 黃建華 | 黃建華
LP-N4 | D11 | 16 Apr 2024 09:20:38 | 16 Apr 2024 22:27:39 | 13.12 | S220.Furnace.SiN.Thick 小 PM(40).7.LP-N4.8 | 薛鐘隆 |  | 薛鐘隆 | 薛鐘隆
LP-N3 | D07 | 16 Apr 2024 08:28:44 | 16 Apr 2024 16:20:54 | 7.87 | S220.Furnace.SiN.Thick 小 PM(40).7.LP-N3.10 | 李治中 |  | 李治中 | 李治中
LP-P4 | D58 | 16 Apr 2024 07:16:26 | 16 Apr 2024 16:14:20 | 8.97 | S220.Furnace.Poly.小PM.9.LP-P4.15 | 李治中 |  | 李治中 | 李治中
RTP-1 | G12 | 15 Apr 2024 11:42:08 | 15 Apr 2024 13:03:52 | 1.35 | S220.Furnace.快速回火.2PM.8.RTP-1.3 | 歐陽以恆 |  | 歐陽以恆 | 歐陽以恆
LP-P3 | D59 | 15 Apr 2024 08:34:39 | 15 Apr 2024 15:52:05 | 7.3 | S220.Furnace.Poly.小PM.9.LP-P3.11 | 歐陽以恆 |  | 歐陽以恆 | 歐陽以恆
LP-T3 | D05 | 15 Apr 2024 07:24:58 | 15 Apr 2024 15:11:17 | 7.78 | S220.Furnace.TEOS.小PM(9um).10.LP-T3.1 | 歐陽以恆 |  | 歐陽以恆 | 歐陽以恆
RTP-3 | G16 | 15 Apr 2024 05:48:01 | 15 Apr 2024 06:15:13 | 0.45 | S220.Furnace.快速回火.8PM.6.RTP-3.3 | 林毓翔 |  | 林毓翔 | 林毓翔
RTP-2 | G13 | 13 Apr 2024 13:38:14 | 13 Apr 2024 13:49:00 | 0.18 | S220.Furnace.快速回火.6PM.10.RTP-2.3 | 林韋志 |  | 林韋志 | 林韋志
EM-4 | A62 | 12 Apr 2024 15:10:09 | 12 Apr 2024 15:34:49 | 0.4 | S220.Furnace.量測厚度.EM 每月保養.1.EM-4.66 | 歐陽以恆 |  | 歐陽以恆 | 歐陽以恆
EM-5 | D91 | 12 Apr 2024 13:59:18 | 12 Apr 2024 14:16:59 | 0.28 | S220.Furnace.量測厚度.EM 每月保養.1.EM-5.56 | 歐陽以恆 |  | 歐陽以恆 | 歐陽以恆
SORT-W1 | S39 | 12 Apr 2024 13:15:27 | 12 Apr 2024 14:18:36 | 1.05 | S220.Furnace.WAFER TRANSFER.PM.4.SORT-W1.134 | 歐陽以恆 |  | 歐陽以恆 | 歐陽以恆
SORT-K1 | K20 | 12 Apr 2024 10:07:18 | 12 Apr 2024 11:23:11 | 1.27 | S220.Furnace.WAFER TRANSFER.PM.4.SORT-K1.133 | 歐陽以恆 |  | 歐陽以恆 | 歐陽以恆
SORT-J1 | J16 | 12 Apr 2024 10:06:56 | 12 Apr 2024 11:23:24 | 1.28 | S220.Furnace.WAFER TRANSFER.PM.4.SORT-J1.115 | 歐陽以恆 |  | 歐陽以恆 | 歐陽以恆
SORT-D2 | D21 | 12 Apr 2024 10:06:34 | 12 Apr 2024 11:23:00 | 1.28 | S220.Furnace.WAFER TRANSFER.PM.4.SORT-D2.133 | 歐陽以恆 |  | 歐陽以恆 | 歐陽以恆
SORT-D1 | D01 | 12 Apr 2024 10:06:23 | 12 Apr 2024 11:24:17 | 1.3 | S220.Furnace.WAFER TRANSFER.PM.4.SORT-D1.133 | 歐陽以恆 |  | 歐陽以恆 | 歐陽以恆
SORT-I2 | I01 | 12 Apr 2024 09:40:06 | 12 Apr 2024 11:05:36 | 1.42 | S220.Furnace.WAFER TRANSFER.PM.4.SORT-I2.102 | 歐陽以恆 |  | 歐陽以恆 | 歐陽以恆
SORT-I1 | I01 | 12 Apr 2024 09:39:55 | 12 Apr 2024 11:05:26 | 1.43 | S220.Furnace.WAFER TRANSFER.PM.4.SORT-I1.108 | 歐陽以恆 |  | 歐陽以恆 | 歐陽以恆
EM-6 | D91 | 12 Apr 2024 09:20:35 | 12 Apr 2024 09:48:40 | 0.47 | S220.Furnace.量測厚度.EM 每月保養.1.EM-6.54 | 歐陽以恆 |  | 歐陽以恆 | 歐陽以恆
LP-P6 | J04 | 12 Apr 2024 07:32:50 | 12 Apr 2024 15:34:37 | 8.03 | S220.Furnace.Poly.小PM.9.LP-P6.11 | 蔡孟哲 |  | 蔡孟哲 | 蔡孟哲
F25 | D54 | 12 Apr 2024 07:14:18 | 12 Apr 2024 14:41:21 | 7.45 | S220.Furnace.N+預置.大PM.28.F25.10 | 林韋志 |  | 林韋志 | 林韋志
F04 | D73 | 11 Apr 2024 16:12:58 | 11 Apr 2024 16:52:44 | 0.67 | S220.Furnace.井區擴散.OXIDE FURNACE WAFER TRANSFER CHECK.5.F04.9 | 蔡孟哲 |  | 蔡孟哲 | 蔡孟哲
RIP | WAT | 11 Apr 2024 14:41:58 | 11 Apr 2024 14:53:15 | 0.2 | S220.Furnace.撕膠.每月保養.1.RIP.71 | 林萬郝 |  | 林萬郝 | 林萬郝
PASTE-3 | WAT | 11 Apr 2024 14:41:50 | 11 Apr 2024 14:53:51 | 0.2 | S220.Furnace.貼膠.每月保養.1.PASTE-3.107 | 林萬郝 |  | 林萬郝 | 林萬郝
OSC-2 | WAT | 11 Apr 2024 14:10:05 | 11 Apr 2024 16:51:55 | 2.68 | S220.Furnace.osc-2.每月保養.1.OSC-2.61 | 林萬郝 |  | 林萬郝 | 林萬郝
OSC-1 | WAT | 11 Apr 2024 14:09:58 | 11 Apr 2024 16:39:08 | 2.5 | S220.Furnace.OSC-1.每月保養.3.OSC-1.90 | 歐陽以恆 |  | 歐陽以恆 | 歐陽以恆
GRD-2 | WAT | 11 Apr 2024 09:09:51 | 11 Apr 2024 17:26:41 | 8.28 | S220.Furnace.GRIND.GRD每月保養.4.GRD-2.100 | 林萬郝 |  | 林萬郝 | 林萬郝
F32 | I01 | 11 Apr 2024 08:37:16 | 11 Apr 2024 10:00:25 | 1.38 | S220.Furnace.S/D氧化.OXIDE FURNACE WAFER TRANSFER CHECK.5.F32.10 | 黃建華 |  | 黃建華 | 黃建華
F27 | E19 | 11 Apr 2024 08:05:06 | 11 Apr 2024 10:20:31 | 2.25 | S220.Furnace.融合.OXIDE FURNACE WAFER TRANSFER CHECK.5.F27.8 | 黃建華 |  | 黃建華 | 黃建華
RTP-4 | K06 | 10 Apr 2024 21:59:58 | 10 Apr 2024 22:39:05 | 0.67 | S220.Furnace.快速回火.11PM.6.RTP-4.3 | 薛鐘隆 |  | 薛鐘隆 | 薛鐘隆
SORT-W2 | U19 | 10 Apr 2024 14:14:52 | 10 Apr 2024 14:20:39 | 0.1 | S220.Furnace.WAFER TRANSFER.PM.4.SORT-W2.46 | 歐陽以恆 |  | 歐陽以恆 | 歐陽以恆
SORT-W2 | U19 | 10 Apr 2024 14:04:14 | 10 Apr 2024 14:12:33 | 0.13 | S220.Furnace.WAFER TRANSFER.PM.4.SORT-W2.45 | 歐陽以恆 |  | 歐陽以恆 | 歐陽以恆
LP-T8 | J03 | 10 Apr 2024 05:26:16 | 10 Apr 2024 19:06:54 | 13.67 | S220.Furnace.TEOS.3PM.34.LP-T8.3 | 林萬郝 |  | 林萬郝 | 林萬郝
RTP-1 | G12 | 09 Apr 2024 23:05:49 | 09 Apr 2024 23:21:32 | 0.27 | S220.Furnace.快速回火.1PM.8.RTP-1.4 | 薛鐘隆 |  | 薛鐘隆 | 薛鐘隆
RTP-3 | G16 | 09 Apr 2024 16:55:15 | 09 Apr 2024 17:07:57 | 0.2 | S220.Furnace.快速回火.7PM.6.RTP-3.3 | 李治中 |  | 李治中 | 李治中
WSIX-2A | G15 | 09 Apr 2024 15:00:04 | 09 Apr 2024 15:43:23 | 0.72 | S220.Furnace.Wsix.LOADLOCK.11.WSIX-2A.48 | 林韋志 |  | 林韋志 | 林韋志
WSIX-2B | G15 | 09 Apr 2024 14:59:53 | 09 Apr 2024 15:44:00 | 0.75 | S220.Furnace.Wsix.LOADLOCK.11.WSIX-2B.49 | 林韋志 |  | 林韋志 | 林韋志
WSIX-2C | G15 | 09 Apr 2024 14:59:43 | 09 Apr 2024 15:44:37 | 0.75 | S220.Furnace.Wsix.LOADLOCK.11.WSIX-2C.51 | 林韋志 |  | 林韋志 | 林韋志
WSIX-2D | G15 | 09 Apr 2024 14:59:34 | 09 Apr 2024 15:45:16 | 0.77 | S220.Furnace.Wsix.LOADLOCK.11.WSIX-2D.50 | 林韋志 |  | 林韋志 | 林韋志
WSIX-1C | A64 | 09 Apr 2024 13:39:50 | 09 Apr 2024 16:33:13 | 2.9 | S220.Furnace.Wsix.LOADLOCK.11.WSIX-1C.50 | 林萬郝 |  | 林萬郝 | 林萬郝
WSIX-1A | A64 | 09 Apr 2024 13:28:12 | 09 Apr 2024 13:51:53 | 0.38 | S220.Furnace.Wsix.LOADLOCK.11.WSIX-1A.51 | 林萬郝 |  | 林萬郝 | 林萬郝
WSIX-1B | A64 | 09 Apr 2024 10:00:31 | 09 Apr 2024 13:52:09 | 3.87 | S220.Furnace.Wsix.LOADLOCK.11.WSIX-1B.52 | 林萬郝 |  | 林萬郝 | 林萬郝
WSIX-1D | A64 | 09 Apr 2024 10:00:18 | 09 Apr 2024 13:52:25 | 3.87 | S220.Furnace.Wsix.LOADLOCK.11.WSIX-1D.51 | 林萬郝 |  | 林萬郝 | 林萬郝
LP-P1 | D56 | 09 Apr 2024 02:30:25 | 09 Apr 2024 17:28:11 | 14.97 | S220.Furnace.Poly.2PM.20.LP-P1.3 | 李治中 |  | 李治中 | 李治中
OSC-2 | WAT | 08 Apr 2024 10:12:40 | 08 Apr 2024 10:35:40 | 0.38 | S220.Furnace.osc-2.每月保養.1.OSC-2.60 | 歐陽以恆 |  | 歐陽以恆 | 歐陽以恆
PACKAGE-2 | WAT | 08 Apr 2024 10:12:31 | 08 Apr 2024 10:26:50 | 0.23 | S220.Furnace.PACKAGE-2.MPM.2.PACKAGE-2.6 | 歐陽以恆 |  | 歐陽以恆 | 歐陽以恆
F22 | D37 | 08 Apr 2024 08:07:16 | 08 Apr 2024 13:44:42 | 5.62 | S220.Furnace.SAC氧化.OXIDE FURNACE WAFER TRANSFER CHECK.6.F22.10 | 林萬郝 |  | 林萬郝 | 林萬郝
F29 | E17 | 08 Apr 2024 07:54:15 | 08 Apr 2024 11:21:36 | 3.45 | S220.Furnace.融合.OXIDE FURNACE WAFER TRANSFER CHECK.5.F29.10 | 林萬郝 |  | 林萬郝 | 林萬郝
LP-P2 | D55 | 08 Apr 2024 07:26:02 | 08 Apr 2024 15:29:31 | 8.05 | S220.Furnace.Poly.小PM.9.LP-P2.14 | 李治中 |  | 李治中 | 李治中
RTP-2 | G13 | 07 Apr 2024 09:08:26 | 07 Apr 2024 10:02:51 | 0.9 | S220.Furnace.快速回火.5PM.11.RTP-2.3 | 歐陽以恆 |  | 歐陽以恆 | 歐陽以恆
EM-6 | D91 | 07 Apr 2024 08:51:07 | 07 Apr 2024 09:51:38 | 1 | S220.Furnace.量測厚度.EM每週保養.1.EM-6.209 | 歐陽以恆 |  | 歐陽以恆 | 歐陽以恆
EM-5 | D91 | 07 Apr 2024 08:51:06 | 07 Apr 2024 09:48:39 | 0.95 | S220.Furnace.量測厚度.EM每週保養.1.EM-5.207 | 歐陽以恆 |  | 歐陽以恆 | 歐陽以恆
EM-4 | A62 | 07 Apr 2024 08:51:05 | 07 Apr 2024 09:48:27 | 0.95 | S220.Furnace.量測厚度.EM每週保養.1.EM-4.207 | 歐陽以恆 |  | 歐陽以恆 | 歐陽以恆
LP-T1 | D02 | 06 Apr 2024 08:03:36 | 07 Apr 2024 12:19:58 | 28.27 | S220.Furnace.TEOS.3PM.34.LP-T1.5 | 歐陽以恆 |  | 歐陽以恆 | 歐陽以恆
RTP-3 | G16 | 05 Apr 2024 01:59:18 | 05 Apr 2024 03:15:56 | 1.27 | S220.Furnace.快速回火.6PM.10.RTP-3.3 | 林萬郝 |  | 林萬郝 | 林萬郝
RIP | WAT | 04 Apr 2024 22:45:15 | 04 Apr 2024 23:09:02 | 0.4 | S220.Furnace.撕膠.每月保養.1.RIP.70 | 林萬郝 |  | 林萬郝 | 林萬郝
RTP-4 | K06 | 04 Apr 2024 19:52:00 | 04 Apr 2024 20:20:08 | 0.47 | S220.Furnace.快速回火.10PM.6.RTP-4.3 | 蔡孟哲 |  | 蔡孟哲 | 蔡孟哲
WSIX-1D | A64 | 04 Apr 2024 13:35:18 | 04 Apr 2024 16:46:47 | 3.18 | S220.Furnace.Wsix.LOADLOCK.11.WSIX-1D.50 | 歐陽以恆 |  | 歐陽以恆 | 歐陽以恆
WSIX-1B | A64 | 04 Apr 2024 13:35:05 | 04 Apr 2024 16:46:08 | 3.18 | S220.Furnace.Wsix.LOADLOCK.11.WSIX-1B.51 | 歐陽以恆 |  | 歐陽以恆 | 歐陽以恆
WSIX-1A | A64 | 04 Apr 2024 13:34:53 | 04 Apr 2024 16:45:18 | 3.18 | S220.Furnace.Wsix.LOADLOCK.11.WSIX-1A.50 | 歐陽以恆 |  | 歐陽以恆 | 歐陽以恆
RTP-1 | G12 | 04 Apr 2024 12:07:33 | 04 Apr 2024 13:23:40 | 1.27 | S220.Furnace.快速回火.25PM.9.RTP-1.1 | 林韋志 |  | 林韋志 | 林韋志
LP-N7 | D19 | 03 Apr 2024 19:54:47 | 06 Apr 2024 22:25:41 | 74.52 | S220.Furnace.SiN.Thick_1PM.32.LP-N7.2 | 林韋志 | 地震 issue , 降溫 BPM | 林韋志 | 林韋志
LP-P4 | D58 | 03 Apr 2024 19:14:57 | 05 Apr 2024 22:29:21 | 51.25 | S220.Furnace.Poly.2PM.20.LP-P4.3 | 黃建華 | 地震issue,BPM ok | 黃建華 | 黃建華
LP-P3 | D59 | 03 Apr 2024 19:14:45 | 04 Apr 2024 21:55:27 | 26.68 | S220.Furnace.Poly.1PM.25.LP-P3.4 | 林萬郝 |  | 林萬郝 | 林萬郝
LP-N6 | D18 | 03 Apr 2024 19:12:10 | 05 Apr 2024 20:12:40 | 49 | S220.Furnace.SiN.Thin_4PM.34.LP-N6.1 | 蔡孟哲 | 地震ISSUE DO BPM | 蔡孟哲 | 蔡孟哲
LP-T6 | D10 | 03 Apr 2024 19:09:21 | 05 Apr 2024 22:27:11 | 51.3 | S220.Furnace.TEOS.2PM.32.LP-T6.2 | 黃建華 | 地震issue,BPM ok | 黃建華 | 黃建華
F14 | D64 | 03 Apr 2024 18:50:48 | 03 Apr 2024 21:23:25 | 2.55 | S220.Furnace.墊層氧化.OXIDE FURNACE WAFER TRANSFER CHECK.5.F14.11 | 歐陽以恆 |  | 歐陽以恆 | 歐陽以恆
LP-T5 | D09 | 03 Apr 2024 18:47:06 | 04 Apr 2024 19:07:53 | 24.33 | S220.Furnace.TEOS.3PM.34.LP-T5.2 | 蔡孟哲 | 地震ISSUE DO BPM | 蔡孟哲 | 蔡孟哲
LP-T4 | D08 | 03 Apr 2024 18:46:49 | 05 Apr 2024 19:21:11 | 48.58 | S220.Furnace.TEOS.1PM.34.LP-T4.3 | 蔡孟哲 | 地震issue do BPM | 蔡孟哲 | 蔡孟哲
LP-T3 | D05 | 03 Apr 2024 18:46:19 | 04 Apr 2024 14:46:57 | 20 | S220.Furnace.TEOS.3PM.34.LP-T3.3 | 蔡孟哲 |  | 蔡孟哲 | 蔡孟哲
LP-T1 | D02 | 03 Apr 2024 18:46:06 | 05 Apr 2024 15:52:50 | 45.1 | S220.Furnace.TEOS.3PM.34.LP-T1.4 | 蔡孟哲 | 地震ISSUE DO BPM | 蔡孟哲 | 蔡孟哲
LP-N2 | D04 | 03 Apr 2024 18:45:51 | 04 Apr 2024 18:39:29 | 23.9 | S220.Furnace.SiN.Thin_1PM.28.LP-N2.1 | 蔡孟哲 | 地震ISSUE DO BPM | 蔡孟哲 | 蔡孟哲
F08 | D70 | 03 Apr 2024 18:45:17 | 04 Apr 2024 20:21:15 | 25.6 | S220.Furnace.井區擴散.大PM.22.F08.3 | 林韋志 | 地震 issue & tube 變形 do YPM | 林韋志 | 林韋志
LP-N3 | D07 | 03 Apr 2024 15:55:54 | 04 Apr 2024 03:18:35 | 11.38 | S220.Furnace.SiN.Thick_1PM.32.LP-N3.3 | 林萬郝 |  | 林萬郝 | 林萬郝
LP-N5 | D17 | 03 Apr 2024 15:29:58 | 04 Apr 2024 23:43:55 | 32.23 | S220.Furnace.SiN.Thick_2PM.30.LP-N5.2 | 林萬郝 | 地震issue , BPM | 林萬郝 | 林萬郝
LP-N4 | D11 | 03 Apr 2024 15:29:31 | 04 Apr 2024 05:51:18 | 14.37 | S220.Furnace.SiN.Thick_4PM.40.LP-N4.3 | 黃建華 | 地震issue,降溫BPM | 黃建華 | 黃建華
LP-T2 | D01 | 03 Apr 2024 15:29:16 | 04 Apr 2024 01:48:01 | 10.32 | S220.Furnace.TEOS.2PM.32.LP-T2.3 | 林萬郝 |  | 林萬郝 | 林萬郝
WSIX-1C | A64 | 03 Apr 2024 04:00:21 | 04 Apr 2024 21:57:08 | 41.95 | S220.Furnace.Wsix.WSIX 大PM.20.WSIX-1C.4 | 歐陽以恆 |  | 歐陽以恆 | 歐陽以恆
LP-P6 | J04 | 03 Apr 2024 03:29:00 | 03 Apr 2024 23:10:54 | 19.68 | S220.Furnace.Poly.4PM.19.LP-P6.2 | 林萬郝 |  | 林萬郝 | 林萬郝
RTP-2 | G13 | 02 Apr 2024 12:35:13 | 02 Apr 2024 13:28:22 | 0.88 | S220.Furnace.快速回火.4PM.8.RTP-2.3 | 歐陽以恆 |  | 歐陽以恆 | 歐陽以恆
F03 | D74 | 02 Apr 2024 08:41:02 | 02 Apr 2024 09:52:46 | 1.18 | S220.Furnace.場氧化.OXIDE FURNACE WAFER TRANSFER CHECK.5.F03.11 | 歐陽以恆 |  | 歐陽以恆 | 歐陽以恆
LP-N3 | D07 | 02 Apr 2024 08:34:37 | 02 Apr 2024 16:15:33 | 7.68 | S220.Furnace.SiN.Thick 小 PM(40).7.LP-N3.9 | 蔡孟哲 |  | 蔡孟哲 | 蔡孟哲
F37 | I06 | 01 Apr 2024 13:05:29 | 01 Apr 2024 14:42:25 | 1.62 | S220.Furnace.PLUG回火.OXIDE FURNACE WAFER TRANSFER CHECK.5.F37.11 | 林毓翔 |  | 林毓翔 | 林毓翔
LP-T1 | D02 | 01 Apr 2024 10:08:20 | 01 Apr 2024 16:02:58 | 5.9 | S220.Furnace.TEOS.小PM(9um).9.LP-T1.11 | 蔡孟哲 |  | 蔡孟哲 | 蔡孟哲
LP-N2 | D04 | 01 Apr 2024 08:45:29 | 01 Apr 2024 18:27:37 | 9.7 | S220.Furnace.SiN.Thin_小PM_150.31.LP-N2.2 | 林毓翔 |  | 林毓翔 | 林毓翔
F26 | D53 | 01 Apr 2024 08:30:04 | 01 Apr 2024 10:19:59 | 1.82 | S220.Furnace.墊層氧化.OXIDE FURNACE WAFER TRANSFER CHECK.5.F26.11 | 林毓翔 |  | 林毓翔 | 林毓翔
RTP-3 | G16 | 31 Mar 2024 08:46:13 | 31 Mar 2024 09:46:43 | 1 | S220.Furnace.快速回火.5PM.11.RTP-3.3 | 林韋志 |  | 林韋志 | 林韋志
RTP-4 | K06 | 30 Mar 2024 19:36:57 | 30 Mar 2024 20:03:26 | 0.45 | S220.Furnace.快速回火.9PM.6.RTP-4.3 | 薛鐘隆 |  | 薛鐘隆 | 薛鐘隆
RTP-1 | G12 | 30 Mar 2024 17:40:26 | 30 Mar 2024 18:16:56 | 0.6 | S220.Furnace.快速回火.24PM.6.RTP-1.3 | 薛鐘隆 |  | 薛鐘隆 | 薛鐘隆
WSIX-2D | G15 | 29 Mar 2024 13:00:57 | 29 Mar 2024 14:28:11 | 1.47 | S220.Furnace.Wsix.LOADLOCK.11.WSIX-2D.49 | 李治中 |  | 李治中 | 李治中
WSIX-2C | G15 | 29 Mar 2024 13:00:47 | 29 Mar 2024 14:28:03 | 1.47 | S220.Furnace.Wsix.LOADLOCK.11.WSIX-2C.50 | 李治中 |  | 李治中 | 李治中
WSIX-2B | G15 | 29 Mar 2024 13:00:38 | 29 Mar 2024 14:27:55 | 1.45 | S220.Furnace.Wsix.LOADLOCK.11.WSIX-2B.48 | 李治中 |  | 李治中 | 李治中
WSIX-2A | G15 | 29 Mar 2024 13:00:29 | 29 Mar 2024 14:27:46 | 1.45 | S220.Furnace.Wsix.LOADLOCK.11.WSIX-2A.47 | 李治中 |  | 李治中 | 李治中
EM-6 | D91 | 29 Mar 2024 10:18:44 | 29 Mar 2024 10:24:48 | 0.1 | S220.Furnace.量測厚度.EM每週保養.1.EM-6.208 | 李治中 |  | 李治中 | 李治中
EM-5 | D91 | 29 Mar 2024 10:18:34 | 29 Mar 2024 10:30:05 | 0.2 | S220.Furnace.量測厚度.EM每週保養.1.EM-5.206 | 李治中 |  | 李治中 | 李治中
EM-4 | A62 | 29 Mar 2024 10:18:22 | 29 Mar 2024 10:30:14 | 0.2 | S220.Furnace.量測厚度.EM每週保養.1.EM-4.206 | 李治中 |  | 李治中 | 李治中
RTP-2 | G13 | 29 Mar 2024 09:47:44 | 29 Mar 2024 10:04:13 | 0.28 | S220.Furnace.快速回火.3PM.8.RTP-2.3 | 李治中 |  | 李治中 | 李治中
F45 | B49 | 29 Mar 2024 09:16:50 | 29 Mar 2024 10:54:04 | 1.63 | S220.Furnace.爐管烘烤.OXIDE FURNACE WAFER TRANSFER CHECK.5.F45.10 | 李治中 |  | 李治中 | 李治中
LP-P4 | D58 | 29 Mar 2024 08:08:29 | 29 Mar 2024 15:42:52 | 7.57 | S220.Furnace.Poly.小PM.9.LP-P4.14 | 李治中 |  | 李治中 | 李治中
LP-N4 | D11 | 29 Mar 2024 03:17:40 | 29 Mar 2024 20:09:03 | 16.87 | S220.Furnace.SiN.Thick_3PM.30.LP-N4.2 | 林萬郝 |  | 林萬郝 | 林萬郝
F30 | E23 | 28 Mar 2024 08:41:55 | 28 Mar 2024 10:48:12 | 2.12 | S220.Furnace.爐管烘烤.OXIDE FURNACE WAFER TRANSFER CHECK.5.F30.9 | 林毓翔 |  | 林毓翔 | 林毓翔
LP-T8 | J03 | 28 Mar 2024 07:26:43 | 28 Mar 2024 16:32:57 | 9.1 | S220.Furnace.TEOS.小PM(9um).9.LP-T8.8 | 林毓翔 |  | 林毓翔 | 林毓翔
F33 | I02 | 28 Mar 2024 03:40:12 | 29 Mar 2024 15:19:37 | 35.65 | S220.Furnace.S/D氧化.大PM.21.F33.2 | 林韋志 |  | 林韋志 | 林韋志
F12 | D66 | 27 Mar 2024 13:34:05 | 27 Mar 2024 15:55:07 | 2.35 | S220.Furnace.墊層氧化.OXIDE FURNACE WAFER TRANSFER CHECK.5.F12.10 | 薛鐘隆 |  | 薛鐘隆 | 薛鐘隆
LP-P1 | D56 | 27 Mar 2024 13:26:01 | 27 Mar 2024 19:41:10 | 6.25 | S220.Furnace.Poly.小PM.9.LP-P1.11 | 歐陽以恆 |  | 歐陽以恆 | 歐陽以恆
GRD-3 | WAT | 27 Mar 2024 09:18:50 | 27 Mar 2024 13:54:27 | 4.6 | S220.Furnace.GRIND.GRD每月保養.4.GRD-3.96 | 林韋志 |  | 林韋志 | 林韋志
F04 | D73 | 27 Mar 2024 08:59:18 | 27 Mar 2024 09:48:34 | 0.82 | S220.Furnace.井區擴散.OXIDE FURNACE WAFER TRANSFER CHECK.5.F04.8 | 薛鐘隆 |  | 薛鐘隆 | 薛鐘隆
LP-T2 | D01 | 27 Mar 2024 02:33:53 | 27 Mar 2024 18:44:19 | 16.18 | S220.Furnace.TEOS.1PM.34.LP-T2.3 | 蔡孟哲 |  | 蔡孟哲 | 蔡孟哲
LP-N5 | D17 | 26 Mar 2024 11:09:25 | 26 Mar 2024 19:34:07 | 8.42 | S220.Furnace.SiN.Thick 小 PM(40).7.LP-N5.7 | 林萬郝 |  | 林萬郝 | 林萬郝
RTP-3 | G16 | 26 Mar 2024 09:47:52 | 26 Mar 2024 09:57:48 | 0.17 | S220.Furnace.快速回火.4PM.8.RTP-3.3 | 歐陽以恆 |  | 歐陽以恆 | 歐陽以恆
LP-T3 | D05 | 26 Mar 2024 08:15:45 | 26 Mar 2024 18:23:23 | 10.13 | S220.Furnace.TEOS.小PM(18um).7.LP-T3.6 | 蔡孟哲 |  | 蔡孟哲 | 蔡孟哲
LP-P2 | D55 | 26 Mar 2024 04:07:36 | 26 Mar 2024 20:27:38 | 16.33 | S220.Furnace.Poly.2PM.20.LP-P2.2 | 林萬郝 |  | 林萬郝 | 林萬郝
RTP-1 | G12 | 26 Mar 2024 02:02:06 | 26 Mar 2024 02:36:52 | 0.57 | S220.Furnace.快速回火.23PM.6.RTP-1.3 | 黃建華 |  | 黃建華 | 黃建華
LP-N1 | D03 | 25 Mar 2024 09:03:31 | 25 Mar 2024 16:30:22 | 7.45 | S220.Furnace.SiN.Thick 小 PM(80).8.LP-N1.5 | 蔡孟哲 |  | 蔡孟哲 | 蔡孟哲
RTP-4 | K06 | 25 Mar 2024 07:00:09 | 25 Mar 2024 07:17:15 | 0.28 | S220.Furnace.快速回火.8PM.6.RTP-4.3 | 黃建華 |  | 黃建華 | 黃建華
LP-P3 | D59 | 25 Mar 2024 02:22:41 | 25 Mar 2024 19:58:02 | 17.6 | S220.Furnace.Poly.5PM.23.LP-P3.1 | 林毓翔 |  | 林毓翔 | 林毓翔
RTP-2 | G13 | 24 Mar 2024 22:49:27 | 24 Mar 2024 23:19:06 | 0.5 | S220.Furnace.快速回火.2PM.8.RTP-2.3 | 黃建華 |  | 黃建華 | 黃建華
F19 | D40 | 22 Mar 2024 22:03:36 | 23 Mar 2024 03:01:19 | 4.97 | S220.Furnace.閘層氧化.大PM.22.F19.2 | 李治中 | 本次PM同上次 | 李治中 | 李治中
F19 | D40 | 22 Mar 2024 14:26:18 | 22 Mar 2024 17:53:11 | 3.45 | S220.Furnace.閘層氧化.大PM.22.F19.1 | 林萬郝 |  | 林萬郝 | 林萬郝
EM-5 | D91 | 22 Mar 2024 10:36:13 | 22 Mar 2024 10:58:02 | 0.37 | S220.Furnace.量測厚度.EM每週保養.1.EM-5.205 | 林萬郝 |  | 林萬郝 | 林萬郝
EM-4 | A62 | 22 Mar 2024 10:25:31 | 22 Mar 2024 10:37:04 | 0.2 | S220.Furnace.量測厚度.EM每週保養.1.EM-4.205 | 林萬郝 |  | 林萬郝 | 林萬郝
EM-6 | D91 | 22 Mar 2024 10:20:24 | 22 Mar 2024 10:35:45 | 0.25 | S220.Furnace.量測厚度.EM每週保養.1.EM-6.207 | 林萬郝 |  | 林萬郝 | 林萬郝
LP-P6 | J04 | 22 Mar 2024 07:29:44 | 22 Mar 2024 16:04:00 | 8.58 | S220.Furnace.Poly.小PM.9.LP-P6.10 | 蔡孟哲 |  | 蔡孟哲 | 蔡孟哲
LP-N3 | D07 | 22 Mar 2024 05:58:18 | 22 Mar 2024 23:33:43 | 17.58 | S220.Furnace.SiN.Thick_4PM.40.LP-N3.3 | 林韋志 |  | 林韋志 | 林韋志
RTP-3 | G16 | 21 Mar 2024 21:59:57 | 21 Mar 2024 23:33:50 | 1.57 | S220.Furnace.快速回火.3PM.8.RTP-3.3 | 林韋志 |  | 林韋志 | 林韋志
ADE | S36 | 21 Mar 2024 14:05:40 | 21 Mar 2024 14:14:01 | 0.15 | S220.Furnace.研磨厚度量測.MPM.1.ADE.10 | 歐陽以恆 |  | 歐陽以恆 | 歐陽以恆
PASTE-3 | WAT | 21 Mar 2024 13:53:16 | 21 Mar 2024 14:07:39 | 0.23 | S220.Furnace.貼膠.每月保養.1.PASTE-3.106 | 歐陽以恆 |  | 歐陽以恆 | 歐陽以恆
RTP-1 | G12 | 21 Mar 2024 09:36:16 | 21 Mar 2024 10:07:36 | 0.52 | S220.Furnace.快速回火.22PM.6.RTP-1.3 | 黃建華 |  | 黃建華 | 黃建華
GRD-2 | WAT | 21 Mar 2024 09:09:10 | 21 Mar 2024 13:51:04 | 4.7 | S220.Furnace.GRIND.GRD每月保養.4.GRD-2.99 | 歐陽以恆 |  | 歐陽以恆 | 歐陽以恆
WSIX-1B | A64 | 21 Mar 2024 06:08:32 | 21 Mar 2024 19:32:37 | 13.4 | S220.Furnace.Wsix.WSIX 大PM.20.WSIX-1B.3 | 林韋志 |  | 林韋志 | 林韋志
LP-T1 | D02 | 21 Mar 2024 04:28:39 | 21 Mar 2024 15:41:58 | 11.22 | S220.Furnace.TEOS.2PM.32.LP-T1.3 | 黃建華 |  | 黃建華 | 黃建華
LP-N7 | D19 | 20 Mar 2024 09:31:30 | 20 Mar 2024 17:57:13 | 8.43 | S220.Furnace.SiN.Thick 小 PM(40).7.LP-N7.3 | 林萬郝 |  | 林萬郝 | 林萬郝
LP-T6 | D10 | 20 Mar 2024 07:41:32 | 20 Mar 2024 15:53:00 | 8.2 | S220.Furnace.TEOS.小PM(9um).9.LP-T6.4 | 薛鐘隆 |  | 薛鐘隆 | 薛鐘隆
RTP-2 | G13 | 19 Mar 2024 23:53:52 | 20 Mar 2024 00:03:18 | 0.17 | S220.Furnace.快速回火.1PM.8.RTP-2.3 | 林韋志 |  | 林韋志 | 林韋志
RTP-4 | K06 | 19 Mar 2024 22:50:12 | 19 Mar 2024 23:39:07 | 0.82 | S220.Furnace.快速回火.7PM.6.RTP-4.2 | 林韋志 |  | 林韋志 | 林韋志
LP-T4 | D08 | 19 Mar 2024 03:42:50 | 19 Mar 2024 19:44:19 | 16.03 | S220.Furnace.TEOS.3PM.34.LP-T4.2 | 林毓翔 |  | 林毓翔 | 林毓翔
LP-N4 | D11 | 18 Mar 2024 08:40:35 | 18 Mar 2024 16:23:46 | 7.72 | S220.Furnace.SiN.Thick 小 PM(80).8.LP-N4.7 | 黃建華 |  | 黃建華 | 黃建華
LP-T8 | J03 | 18 Mar 2024 07:53:24 | 18 Mar 2024 16:45:15 | 8.87 | S220.Furnace.TEOS.小PM(9um).9.LP-T8.7 | 黃建華 |  | 黃建華 | 黃建華
LP-P4 | D58 | 18 Mar 2024 03:26:50 | 18 Mar 2024 19:53:25 | 16.45 | S220.Furnace.Poly.1PM.25.LP-P4.3 | 黃建華 |  | 黃建華 | 黃建華
RTP-3 | G16 | 17 Mar 2024 09:09:50 | 17 Mar 2024 10:02:44 | 0.88 | S220.Furnace.快速回火.2PM.8.RTP-3.4 | 薛鐘隆 |  | 薛鐘隆 | 薛鐘隆
RTP-1 | G12 | 16 Mar 2024 17:39:01 | 16 Mar 2024 17:53:11 | 0.23 | S220.Furnace.快速回火.21PM.6.RTP-1.3 | 蔡孟哲 |  | 蔡孟哲 | 蔡孟哲
EM-5 | D91 | 15 Mar 2024 16:22:37 | 15 Mar 2024 16:52:00 | 0.5 | S220.Furnace.量測厚度.EM 每月保養.1.EM-5.55 | 蔡孟哲 |  | 蔡孟哲 | 蔡孟哲
EM-6 | D91 | 15 Mar 2024 11:28:39 | 15 Mar 2024 12:04:28 | 0.6 | S220.Furnace.量測厚度.EM 每月保養.1.EM-6.53 | 林萬郝 |  | 林萬郝 | 林萬郝
EM-4 | A62 | 15 Mar 2024 11:28:29 | 15 Mar 2024 12:03:42 | 0.58 | S220.Furnace.量測厚度.EM 每月保養.1.EM-4.65 | 林萬郝 |  | 林萬郝 | 林萬郝
RTP-2 | G13 | 15 Mar 2024 09:24:55 | 15 Mar 2024 14:55:11 | 5.52 | S220.Furnace.快速回火.25PM.8.RTP-2.4 | 歐陽以恆 |  | 歐陽以恆 | 歐陽以恆
LP-T5 | D09 | 15 Mar 2024 07:30:13 | 15 Mar 2024 16:19:42 | 8.82 | S220.Furnace.TEOS.小PM(9um).9.LP-T5.5 | 林萬郝 |  | 林萬郝 | 林萬郝
F09 | D69 | 15 Mar 2024 06:20:13 | 15 Mar 2024 16:52:50 | 10.53 | S220.Furnace.井區擴散.大PM.22.F09.3 | 林毓翔 |  | 林毓翔 | 林毓翔
LP-P1 | D56 | 15 Mar 2024 03:39:28 | 15 Mar 2024 19:33:46 | 15.9 | S220.Furnace.Poly.1PM.25.LP-P1.3 | 林韋志 |  | 林韋志 | 林韋志
OSC-1 | WAT | 14 Mar 2024 14:07:59 | 14 Mar 2024 17:37:59 | 3.5 | S220.Furnace.OSC-1.每月保養.3.OSC-1.89 | 歐陽以恆 |  | 歐陽以恆 | 歐陽以恆
F40 | J02 | 14 Mar 2024 12:41:39 | 14 Mar 2024 15:43:34 | 3.03 | S220.Furnace.融合.OXIDE FURNACE WAFER TRANSFER CHECK.5.F40.9 | 薛鐘隆 |  | 薛鐘隆 | 薛鐘隆
OSC-2 | WAT | 14 Mar 2024 10:37:04 | 14 Mar 2024 11:30:29 | 0.88 | S220.Furnace.osc-2.每月保養.1.OSC-2.59 | 歐陽以恆 |  | 歐陽以恆 | 歐陽以恆
GRD-3 | WAT | 14 Mar 2024 09:17:34 | 14 Mar 2024 13:42:40 | 4.42 | S220.Furnace.GRIND.GRD每月保養.4.GRD-3.95 | 歐陽以恆 |  | 歐陽以恆 | 歐陽以恆
F16 | D62 | 14 Mar 2024 07:43:56 | 14 Mar 2024 13:57:05 | 6.23 | S220.Furnace.閘層氧化.OXIDE FURNACE WAFER TRANSFER CHECK.5.F16.8 | 林韋志 |  | 林韋志 | 林韋志
LP-P3 | D59 | 14 Mar 2024 07:22:37 | 14 Mar 2024 15:46:18 | 8.4 | S220.Furnace.Poly.小PM.9.LP-P3.10 | 薛鐘隆 |  | 薛鐘隆 | 薛鐘隆
F20 | D39 | 14 Mar 2024 04:55:03 | 14 Mar 2024 16:42:57 | 11.78 | S220.Furnace.SAC氧化.大PM.19.F20.2 | 林萬郝 |  | 林萬郝 | 林萬郝
RTP-4 | K06 | 14 Mar 2024 00:20:29 | 14 Mar 2024 00:51:28 | 0.52 | S220.Furnace.快速回火.6PM.10.RTP-4.3 | 李治中 |  | 李治中 | 李治中
PACKAGE-2 | WAT | 13 Mar 2024 14:17:52 | 13 Mar 2024 15:40:45 | 1.38 | S220.Furnace.PACKAGE-2.MPM.2.PACKAGE-2.5 | 歐陽以恆 |  | 歐陽以恆 | 歐陽以恆
LP-T2 | D01 | 13 Mar 2024 09:24:25 | 13 Mar 2024 17:06:00 | 7.7 | S220.Furnace.TEOS.小PM(18um).7.LP-T2.6 | 蔡孟哲 |  | 蔡孟哲 | 蔡孟哲
LP-N3 | D07 | 13 Mar 2024 08:53:47 | 13 Mar 2024 16:10:06 | 7.28 | S220.Furnace.SiN.Thick 小 PM(80).8.LP-N3.7 | 蔡孟哲 |  | 蔡孟哲 | 蔡孟哲
F39 | D30 | 13 Mar 2024 06:30:18 | 13 Mar 2024 14:15:47 | 7.75 | S220.Furnace.N+預置.大PM.28.F39.5 | 林萬郝 |  | 林萬郝 | 林萬郝
RTP-3 | G16 | 12 Mar 2024 09:32:29 | 12 Mar 2024 09:47:43 | 0.25 | S220.Furnace.快速回火.1PM.8.RTP-3.3 | 黃建華 |  | 黃建華 | 黃建華
LP-T3 | D05 | 12 Mar 2024 08:27:22 | 12 Mar 2024 16:10:08 | 7.72 | S220.Furnace.TEOS.小PM(9um).9.LP-T3.7 | 蔡孟哲 |  | 蔡孟哲 | 蔡孟哲
LP-P2 | D55 | 12 Mar 2024 07:21:30 | 12 Mar 2024 16:12:02 | 8.85 | S220.Furnace.Poly.小PM.9.LP-P2.13 | 蔡孟哲 |  | 蔡孟哲 | 蔡孟哲
RTP-2 | G13 | 12 Mar 2024 04:56:31 | 12 Mar 2024 05:03:14 | 0.12 | S220.Furnace.快速回火.24PM.6.RTP-2.3 | 李治中 |  | 李治中 | 李治中
LP-N5 | D17 | 12 Mar 2024 03:13:34 | 12 Mar 2024 23:57:04 | 20.73 | S220.Furnace.SiN.Thick_1PM.32.LP-N5.2 | 林韋志 |  | 林韋志 | 林韋志
RTP-1 | G12 | 11 Mar 2024 10:04:06 | 11 Mar 2024 11:30:51 | 1.43 | S220.Furnace.快速回火.20PM.6.RTP-1.2 | 黃建華 | water leakage error 轉PM | 黃建華 | 黃建華
F18 | D41 | 11 Mar 2024 08:10:42 | 11 Mar 2024 09:55:06 | 1.75 | S220.Furnace.閘層氧化.OXIDE FURNACE WAFER TRANSFER CHECK.5.F18.10 | 林韋志 |  | 林韋志 | 林韋志
LP-T1 | D02 | 11 Mar 2024 08:04:48 | 11 Mar 2024 15:40:05 | 7.6 | S220.Furnace.TEOS.小PM(18um).7.LP-T1.7 | 林毓翔 |  | 林毓翔 | 林毓翔
RTP-1 | G12 | 10 Mar 2024 13:43:04 | 10 Mar 2024 14:56:15 | 1.22 | S220.Furnace.快速回火.19PM.6.RTP-1.4 | 林韋志 |  | 林韋志 | 林韋志
SORT-W2 | U19 | 08 Mar 2024 14:14:44 | 08 Mar 2024 15:41:03 | 1.45 | S220.Furnace.WAFER TRANSFER.PM.4.SORT-W2.44 | 林萬郝 |  | 林萬郝 | 林萬郝
SORT-W1 | S39 | 08 Mar 2024 13:55:51 | 08 Mar 2024 15:31:52 | 1.6 | S220.Furnace.WAFER TRANSFER.PM.4.SORT-W1.133 | 林萬郝 |  | 林萬郝 | 林萬郝
SORT-J1 | J16 | 08 Mar 2024 13:55:24 | 08 Mar 2024 15:32:10 | 1.62 | S220.Furnace.WAFER TRANSFER.PM.4.SORT-J1.114 | 林萬郝 |  | 林萬郝 | 林萬郝
SORT-K1 | K20 | 08 Mar 2024 13:55:07 | 08 Mar 2024 15:32:02 | 1.62 | S220.Furnace.WAFER TRANSFER.PM.4.SORT-K1.132 | 林萬郝 |  | 林萬郝 | 林萬郝
F07 | D72 | 08 Mar 2024 11:31:21 | 08 Mar 2024 14:13:02 | 2.7 | S220.Furnace.場氧化.OXIDE FURNACE WAFER TRANSFER CHECK.5.F07.10 | 薛鐘隆 |  | 薛鐘隆 | 薛鐘隆
SORT-I2 | I01 | 08 Mar 2024 10:10:40 | 08 Mar 2024 11:19:14 | 1.15 | S220.Furnace.WAFER TRANSFER.PM.4.SORT-I2.101 | 林萬郝 |  | 林萬郝 | 林萬郝
SORT-I1 | I01 | 08 Mar 2024 10:10:26 | 08 Mar 2024 11:19:06 | 1.15 | S220.Furnace.WAFER TRANSFER.PM.4.SORT-I1.107 | 林萬郝 |  | 林萬郝 | 林萬郝
SORT-D2 | D21 | 08 Mar 2024 10:10:11 | 08 Mar 2024 11:18:57 | 1.13 | S220.Furnace.WAFER TRANSFER.PM.4.SORT-D2.132 | 林萬郝 |  | 林萬郝 | 林萬郝
SORT-D1 | D01 | 08 Mar 2024 10:09:54 | 08 Mar 2024 11:18:48 | 1.15 | S220.Furnace.WAFER TRANSFER.PM.4.SORT-D1.132 | 林萬郝 |  | 林萬郝 | 林萬郝
LP-P4 | D58 | 08 Mar 2024 10:07:56 | 08 Mar 2024 17:40:50 | 7.55 | S220.Furnace.Poly.小PM.9.LP-P4.13 | 林毓翔 |  | 林毓翔 | 林毓翔
EM-4 | A62 | 08 Mar 2024 09:48:14 | 08 Mar 2024 10:01:56 | 0.22 | S220.Furnace.量測厚度.EM每週保養.1.EM-4.204 | 林萬郝 |  | 林萬郝 | 林萬郝
EM-6 | D91 | 08 Mar 2024 09:33:31 | 08 Mar 2024 09:47:42 | 0.23 | S220.Furnace.量測厚度.EM每週保養.1.EM-6.206 | 林萬郝 |  | 林萬郝 | 林萬郝
EM-5 | D91 | 08 Mar 2024 09:33:09 | 08 Mar 2024 09:47:26 | 0.23 | S220.Furnace.量測厚度.EM每週保養.1.EM-5.204 | 林萬郝 |  | 林萬郝 | 林萬郝
F28 | E18 | 08 Mar 2024 09:05:52 | 08 Mar 2024 11:33:50 | 2.47 | S220.Furnace.爐管烘烤.OXIDE FURNACE WAFER TRANSFER CHECK.5.F28.9 | 薛鐘隆 |  | 薛鐘隆 | 薛鐘隆
F10 | D68 | 07 Mar 2024 13:47:27 | 07 Mar 2024 15:04:13 | 1.28 | S220.Furnace.閘層氧化.OXIDE FURNACE WAFER TRANSFER CHECK.5.F10.8 | 李治中 |  | 李治中 | 李治中
F21 | D38 | 07 Mar 2024 13:19:36 | 07 Mar 2024 15:02:48 | 1.72 | S220.Furnace.SAC氧化.OXIDE FURNACE WAFER TRANSFER CHECK.6.F21.10 | 李治中 |  | 李治中 | 李治中
F01 | D76 | 07 Mar 2024 04:32:47 | 07 Mar 2024 17:13:19 | 12.68 | S220.Furnace.場氧化.大PM.20.F01.2 | 林韋志 |  | 林韋志 | 林韋志
LP-P6 | J04 | 07 Mar 2024 03:25:53 | 07 Mar 2024 19:00:00 | 15.58 | S220.Furnace.Poly.3PM.19.LP-P6.2 | 林毓翔 |  | 林毓翔 | 林毓翔
F02 | D75 | 06 Mar 2024 13:42:27 | 06 Mar 2024 15:29:42 | 1.78 | S220.Furnace.場氧化.OXIDE FURNACE WAFER TRANSFER CHECK.5.F02.10 | 林萬郝 |  | 林萬郝 | 林萬郝
RTP-4 | K06 | 06 Mar 2024 13:39:58 | 06 Mar 2024 15:40:27 | 2.02 | S220.Furnace.快速回火.5PM.11.RTP-4.3 | 林萬郝 |  | 林萬郝 | 林萬郝
RIP | WAT | 06 Mar 2024 10:57:29 | 06 Mar 2024 11:33:07 | 0.6 | S220.Furnace.撕膠.每月保養.1.RIP.69 | 林韋志 |  | 林韋志 | 林韋志
PASTE-3 | WAT | 06 Mar 2024 10:57:23 | 06 Mar 2024 11:32:57 | 0.58 | S220.Furnace.貼膠.每月保養.1.PASTE-3.105 | 林韋志 |  | 林韋志 | 林韋志
F24 | D60 | 06 Mar 2024 10:50:30 | 06 Mar 2024 11:15:18 | 0.42 | S220.Furnace.井區擴散.OXIDE FURNACE WAFER TRANSFER CHECK.5.F24.9 | 林萬郝 |  | 林萬郝 | 林萬郝
ADE | S36 | 06 Mar 2024 10:47:45 | 06 Mar 2024 11:32:27 | 0.75 | S220.Furnace.研磨厚度量測.MPM.1.ADE.9 | 林韋志 |  | 林韋志 | 林韋志
WSIX-1D | A64 | 06 Mar 2024 10:09:58 | 06 Mar 2024 11:00:06 | 0.85 | S220.Furnace.Wsix.LOADLOCK.11.WSIX-1D.49 | 李治中 |  | 李治中 | 李治中
WSIX-1C | A64 | 06 Mar 2024 10:09:42 | 06 Mar 2024 10:59:59 | 0.83 | S220.Furnace.Wsix.LOADLOCK.11.WSIX-1C.49 | 李治中 |  | 李治中 | 李治中
WSIX-1B | A64 | 06 Mar 2024 10:09:26 | 06 Mar 2024 10:59:50 | 0.83 | S220.Furnace.Wsix.LOADLOCK.11.WSIX-1B.50 | 李治中 |  | 李治中 | 李治中
WSIX-1A | A64 | 06 Mar 2024 10:09:14 | 06 Mar 2024 10:59:41 | 0.83 | S220.Furnace.Wsix.LOADLOCK.11.WSIX-1A.48 | 李治中 |  | 李治中 | 李治中
GRD-2 | WAT | 06 Mar 2024 09:24:59 | 06 Mar 2024 12:54:16 | 3.5 | S220.Furnace.GRIND.GRD每月保養.4.GRD-2.98 | 林韋志 |  | 林韋志 | 林韋志
LP-N4 | D11 | 06 Mar 2024 08:27:07 | 06 Mar 2024 16:33:07 | 8.1 | S220.Furnace.SiN.Thick 小 PM(40).7.LP-N4.7 | 蔡孟哲 |  | 蔡孟哲 | 蔡孟哲
RTP-2 | G13 | 05 Mar 2024 22:15:03 | 05 Mar 2024 22:27:15 | 0.2 | S220.Furnace.快速回火.23PM.6.RTP-2.3 | 林毓翔 |  | 林毓翔 | 林毓翔
LP-T4 | D08 | 05 Mar 2024 10:06:59 | 05 Mar 2024 18:27:09 | 8.35 | S220.Furnace.TEOS.小PM(18um).7.LP-T4.5 | 蔡孟哲 |  | 蔡孟哲 | 蔡孟哲
RTP-3 | G16 | 05 Mar 2024 08:41:34 | 05 Mar 2024 18:35:24 | 9.9 | S220.Furnace.快速回火.25PM.8.RTP-3.6 | 林韋志 |  | 林韋志 | 林韋志
RTP-1 | G12 | 05 Mar 2024 08:39:46 | 05 Mar 2024 09:45:13 | 1.1 | S220.Furnace.快速回火.18PM.6.RTP-1.2 | 黃建華 |  | 黃建華 | 黃建華
F35 | I04 | 05 Mar 2024 02:39:39 | 05 Mar 2024 14:19:27 | 11.67 | S220.Furnace.S/D氧化.大PM.21.F35.4 | 林萬郝 |  | 林萬郝 | 林萬郝
LP-P3 | D59 | 04 Mar 2024 08:19:44 | 04 Mar 2024 19:32:19 | 11.22 | S220.Furnace.Poly.4PM.19.LP-P3.3 | 薛鐘隆 |  | 薛鐘隆 | 薛鐘隆
LP-T8 | J03 | 04 Mar 2024 04:36:32 | 04 Mar 2024 20:52:49 | 16.27 | S220.Furnace.TEOS.2PM.32.LP-T8.2 | 林毓翔 |  | 林毓翔 | 林毓翔
F13 | D65 | 04 Mar 2024 02:19:36 | 04 Mar 2024 15:04:48 | 12.75 | S220.Furnace.N+預置.大PM.28.F13.8 | 李治中 |  | 李治中 | 李治中
WSIX-2D | G15 | 01 Mar 2024 13:37:49 | 01 Mar 2024 15:46:17 | 2.15 | S220.Furnace.Wsix.LOADLOCK.11.WSIX-2D.48 | 黃建華 |  | 黃建華 | 黃建華
WSIX-2C | G15 | 01 Mar 2024 13:37:37 | 01 Mar 2024 15:45:48 | 2.13 | S220.Furnace.Wsix.LOADLOCK.11.WSIX-2C.49 | 黃建華 |  | 黃建華 | 黃建華
WSIX-2B | G15 | 01 Mar 2024 13:37:26 | 01 Mar 2024 15:07:17 | 1.5 | S220.Furnace.Wsix.LOADLOCK.11.WSIX-2B.47 | 黃建華 |  | 黃建華 | 黃建華
EM-4 | A62 | 01 Mar 2024 10:36:45 | 01 Mar 2024 10:49:28 | 0.22 | S220.Furnace.量測厚度.EM每週保養.1.EM-4.203 | 林萬郝 |  | 林萬郝 | 林萬郝
EM-6 | D91 | 01 Mar 2024 10:28:56 | 01 Mar 2024 10:44:39 | 0.27 | S220.Furnace.量測厚度.EM每週保養.1.EM-6.205 | 林萬郝 |  | 林萬郝 | 林萬郝
EM-5 | D91 | 01 Mar 2024 10:28:44 | 01 Mar 2024 10:43:48 | 0.25 | S220.Furnace.量測厚度.EM每週保養.1.EM-5.203 | 林萬郝 |  | 林萬郝 | 林萬郝
LP-T2 | D01 | 01 Mar 2024 09:57:17 | 01 Mar 2024 18:24:59 | 8.45 | S220.Furnace.TEOS.小PM(9um).9.LP-T2.6 | 蔡孟哲 |  | 蔡孟哲 | 蔡孟哲
WSIX-2A | G15 | 01 Mar 2024 06:14:37 | 01 Mar 2024 20:55:29 | 14.68 | S220.Furnace.Wsix.WSIX 大PM.20.WSIX-2A.2 | 黃建華 |  | 黃建華 | 黃建華
LP-P2 | D55 | 01 Mar 2024 03:48:14 | 01 Mar 2024 20:51:47 | 17.05 | S220.Furnace.Poly.1PM.25.LP-P2.3 | 林韋志 |  | 林韋志 | 林韋志
LP-N3 | D07 | 29 Feb 2024 09:27:02 | 29 Feb 2024 18:40:12 | 9.22 | S220.Furnace.SiN.Thick 小 PM(40).7.LP-N3.8 | 林萬郝 |  | 林萬郝 | 林萬郝
LP-P1 | D56 | 29 Feb 2024 08:29:47 | 29 Feb 2024 19:59:30 | 11.5 | S220.Furnace.Poly.小PM.9.LP-P1.10 | 林萬郝 |  | 林萬郝 | 林萬郝
LP-T1 | D02 | 29 Feb 2024 07:47:23 | 29 Feb 2024 18:26:34 | 10.65 | S220.Furnace.TEOS.小PM(9um).9.LP-T1.10 | 林萬郝 |  | 林萬郝 | 林萬郝
F25 | D54 | 29 Feb 2024 03:17:12 | 29 Feb 2024 14:00:24 | 10.72 | S220.Furnace.N+預置.大PM.28.F25.9 | 林萬郝 |  | 林萬郝 | 林萬郝
RTP-4 | K06 | 28 Feb 2024 14:02:36 | 28 Feb 2024 14:16:17 | 0.23 | S220.Furnace.快速回火.4PM.8.RTP-4.2 | 林韋志 |  | 林韋志 | 林韋志
RTP-2 | G13 | 28 Feb 2024 11:54:10 | 28 Feb 2024 13:58:20 | 2.07 | S220.Furnace.快速回火.22PM.6.RTP-2.3 | 林韋志 |  | 林韋志 | 林韋志
LP-T5 | D09 | 28 Feb 2024 03:27:06 | 28 Feb 2024 16:12:50 | 12.75 | S220.Furnace.TEOS.2PM.32.LP-T5.2 | 林韋志 |  | 林韋志 | 林韋志
RTP-1 | G12 | 27 Feb 2024 21:30:59 | 27 Feb 2024 22:07:55 | 0.62 | S220.Furnace.快速回火.17PM.6.RTP-1.2 | 林毓翔 |  | 林毓翔 | 林毓翔
RTP-3 | G16 | 27 Feb 2024 16:57:04 | 27 Feb 2024 17:13:11 | 0.27 | S220.Furnace.快速回火.25PM.8.RTP-3.5 | 黃建華 |  | 黃建華 | 黃建華
RIP | WAT | 27 Feb 2024 13:35:49 | 27 Feb 2024 14:08:48 | 0.55 | S220.Furnace.撕膠.每月保養.1.RIP.68 | 林萬郝 |  | 林萬郝 | 林萬郝
PASTE-3 | WAT | 27 Feb 2024 10:18:19 | 27 Feb 2024 11:21:02 | 1.05 | S220.Furnace.貼膠.每月保養.1.PASTE-3.104 | 林萬郝 |  | 林萬郝 | 林萬郝
GRD-3 | WAT | 27 Feb 2024 09:01:03 | 27 Feb 2024 14:08:37 | 5.12 | S220.Furnace.GRIND.GRD每月保養.4.GRD-3.94 | 林萬郝 |  | 林萬郝 | 林萬郝
F42 | J06 | 27 Feb 2024 07:59:50 | 27 Feb 2024 09:40:58 | 1.68 | S220.Furnace.井區擴散.OXIDE FURNACE WAFER TRANSFER CHECK.5.F42.9 | 黃建華 |  | 黃建華 | 黃建華
LP-P4 | D58 | 27 Feb 2024 03:32:01 | 27 Feb 2024 19:39:17 | 16.12 | S220.Furnace.Poly.5PM.23.LP-P4.1 | 李治中 |  | 李治中 | 李治中
LP-P6 | J04 | 26 Feb 2024 08:07:08 | 26 Feb 2024 15:27:35 | 7.33 | S220.Furnace.Poly.小PM.9.LP-P6.9 | 蔡孟哲 |  | 蔡孟哲 | 蔡孟哲
LP-N7 | D19 | 26 Feb 2024 04:10:48 | 26 Feb 2024 20:26:37 | 16.27 | S220.Furnace.SiN.Thick_4PM.40.LP-N7.1 | 黃建華 |  | 黃建華 | 黃建華
RTP-2 | G13 | 25 Feb 2024 10:48:26 | 25 Feb 2024 11:37:17 | 0.82 | S220.Furnace.快速回火.21PM.6.RTP-2.3 | 黃建華 |  | 黃建華 | 黃建華
WSIX-1A | A64 | 25 Feb 2024 08:50:55 | 25 Feb 2024 10:01:56 | 1.18 | S220.Furnace.Wsix.LOADLOCK.11.WSIX-1A.47 | 黃建華 |  | 黃建華 | 黃建華
LP-N6 | D18 | 23 Feb 2024 10:29:21 | 23 Feb 2024 20:20:15 | 9.85 | S220.Furnace.SiN.Thin_小PM_150.31.LP-N6.2 | 林毓翔 |  | 林毓翔 | 林毓翔
EM-4 | A62 | 23 Feb 2024 09:56:58 | 23 Feb 2024 10:17:56 | 0.35 | S220.Furnace.量測厚度.EM每週保養.1.EM-4.202 | 林萬郝 |  | 林萬郝 | 林萬郝
EM-5 | D91 | 23 Feb 2024 09:37:53 | 23 Feb 2024 09:52:03 | 0.25 | S220.Furnace.量測厚度.EM每週保養.1.EM-5.202 | 林萬郝 |  | 林萬郝 | 林萬郝
EM-6 | D91 | 23 Feb 2024 09:36:58 | 23 Feb 2024 09:51:48 | 0.25 | S220.Furnace.量測厚度.EM每週保養.1.EM-6.204 | 林萬郝 |  | 林萬郝 | 林萬郝
F41 | J05 | 23 Feb 2024 09:08:39 | 23 Feb 2024 11:03:02 | 1.92 | S220.Furnace.PLUG回火.OXIDE FURNACE WAFER TRANSFER CHECK.5.F41.11 | 歐陽以恆 |  | 歐陽以恆 | 歐陽以恆
F44 | B49 | 23 Feb 2024 04:02:44 | 23 Feb 2024 14:46:33 | 10.73 | S220.Furnace.爐管烘烤.大PM.14.F44.2 | 黃建華 |  | 黃建華 | 黃建華
WSIX-2D | G15 | 22 Feb 2024 10:06:24 | 22 Feb 2024 10:58:23 | 0.87 | S220.Furnace.Wsix.LOADLOCK.11.WSIX-2D.47 | 黃建華 |  | 黃建華 | 黃建華
WSIX-2C | G15 | 22 Feb 2024 10:06:15 | 22 Feb 2024 10:58:07 | 0.87 | S220.Furnace.Wsix.LOADLOCK.11.WSIX-2C.48 | 黃建華 |  | 黃建華 | 黃建華
WSIX-2B | G15 | 22 Feb 2024 10:06:06 | 22 Feb 2024 10:57:53 | 0.85 | S220.Furnace.Wsix.LOADLOCK.11.WSIX-2B.46 | 黃建華 |  | 黃建華 | 黃建華
WSIX-2A | G15 | 22 Feb 2024 10:05:56 | 22 Feb 2024 10:57:08 | 0.87 | S220.Furnace.Wsix.LOADLOCK.11.WSIX-2A.46 | 黃建華 |  | 黃建華 | 黃建華
F05 | D71 | 22 Feb 2024 09:48:03 | 22 Feb 2024 14:02:34 | 4.23 | S220.Furnace.井區擴散.OXIDE FURNACE WAFER TRANSFER CHECK.5.F05.8 | 林萬郝 |  | 林萬郝 | 林萬郝
RTP-1 | G12 | 22 Feb 2024 09:43:37 | 22 Feb 2024 10:11:37 | 0.47 | S220.Furnace.快速回火.16PM.6.RTP-1.2 | 林萬郝 |  | 林萬郝 | 林萬郝
LP-N5 | D17 | 22 Feb 2024 09:40:50 | 22 Feb 2024 20:29:34 | 10.82 | S220.Furnace.SiN.Thick 小 PM(80).8.LP-N5.5 | 林萬郝 |  | 林萬郝 | 林萬郝
RTP-3 | G16 | 22 Feb 2024 05:57:33 | 22 Feb 2024 06:04:53 | 0.12 | S220.Furnace.快速回火.24PM.6.RTP-3.3 | 李治中 |  | 李治中 | 李治中
LP-T3 | D05 | 22 Feb 2024 05:33:01 | 22 Feb 2024 16:27:54 | 10.9 | S220.Furnace.TEOS.2PM.32.LP-T3.2 | 蔡孟哲 |  | 蔡孟哲 | 蔡孟哲
RTP-4 | K06 | 21 Feb 2024 19:27:27 | 21 Feb 2024 20:14:05 | 0.78 | S220.Furnace.快速回火.3PM.8.RTP-4.2 | 薛鐘隆 |  | 薛鐘隆 | 薛鐘隆
F17 | D61 | 21 Feb 2024 09:16:00 | 21 Feb 2024 15:09:32 | 5.88 | S220.Furnace.墊層氧化.OXIDE FURNACE WAFER TRANSFER CHECK.5.F17.10 | 林毓翔 |  | 林毓翔 | 林毓翔
F38 | I07 | 21 Feb 2024 09:06:22 | 21 Feb 2024 11:14:15 | 2.13 | S220.Furnace.PLUG回火.OXIDE FURNACE WAFER TRANSFER CHECK.5.F38.9 | 蔡孟哲 |  | 蔡孟哲 | 蔡孟哲
LP-N4 | D11 | 21 Feb 2024 06:51:58 | 21 Feb 2024 19:31:51 | 12.67 | S220.Furnace.SiN.Thick_2PM.30.LP-N4.2 | 薛鐘隆 |  | 薛鐘隆 | 薛鐘隆
LP-P3 | D59 | 20 Feb 2024 08:14:28 | 20 Feb 2024 17:43:25 | 9.48 | S220.Furnace.Poly.小PM.9.LP-P3.9 | 林毓翔 |  | 林毓翔 | 林毓翔
LP-T6 | D10 | 20 Feb 2024 04:40:38 | 20 Feb 2024 16:41:11 | 12.02 | S220.Furnace.TEOS.1PM.34.LP-T6.2 | 歐陽以恆 |  | 歐陽以恆 | 歐陽以恆
RTP-2 | G13 | 19 Feb 2024 20:10:40 | 19 Feb 2024 20:34:02 | 0.4 | S220.Furnace.快速回火.20PM.6.RTP-2.3 | 薛鐘隆 |  | 薛鐘隆 | 薛鐘隆
ADE | S36 | 19 Feb 2024 11:03:05 | 19 Feb 2024 11:20:10 | 0.28 | S220.Furnace.研磨厚度量測.MPM.1.ADE.8 | 歐陽以恆 |  | 歐陽以恆 | 歐陽以恆
PASTE-2 | WAT | 19 Feb 2024 11:02:56 | 19 Feb 2024 11:24:17 | 0.37 | S220.Furnace.貼膠.每月保養.1.PASTE-2.69 | 歐陽以恆 |  | 歐陽以恆 | 歐陽以恆
OSC-2 | WAT | 19 Feb 2024 10:35:57 | 19 Feb 2024 11:00:23 | 0.42 | S220.Furnace.osc-2.每月保養.1.OSC-2.58 | 歐陽以恆 |  | 歐陽以恆 | 歐陽以恆
GRD-2 | WAT | 19 Feb 2024 09:05:18 | 19 Feb 2024 13:24:15 | 4.32 | S220.Furnace.GRIND.GRD每月保養.4.GRD-2.97 | 歐陽以恆 |  | 歐陽以恆 | 歐陽以恆
F33 | I02 | 19 Feb 2024 08:16:11 | 19 Feb 2024 11:20:23 | 3.07 | S220.Furnace.S/D氧化.OXIDE FURNACE WAFER TRANSFER CHECK.5.F33.10 | 林萬郝 |  | 林萬郝 | 林萬郝
LP-P1 | D56 | 19 Feb 2024 03:20:25 | 19 Feb 2024 19:40:16 | 16.33 | S220.Furnace.Poly.5PM.23.LP-P1.2 | 林萬郝 |  | 林萬郝 | 林萬郝
LP-P2 | D55 | 18 Feb 2024 14:13:58 | 18 Feb 2024 20:56:27 | 6.72 | S220.Furnace.Poly.小PM.9.LP-P2.12 | 林韋志 |  | 林韋志 | 林韋志
RTP-3 | G16 | 17 Feb 2024 10:09:16 | 17 Feb 2024 10:36:10 | 0.45 | S220.Furnace.快速回火.23PM.6.RTP-3.3 | 蔡孟哲 |  | 蔡孟哲 | 蔡孟哲
RTP-1 | G12 | 17 Feb 2024 01:37:24 | 17 Feb 2024 01:48:53 | 0.18 | S220.Furnace.快速回火.15PM.6.RTP-1.2 | 李治中 |  | 李治中 | 李治中
RTP-4 | K06 | 16 Feb 2024 13:16:49 | 16 Feb 2024 13:30:01 | 0.23 | S220.Furnace.快速回火.2PM.8.RTP-4.2 | 林毓翔 |  | 林毓翔 | 林毓翔
LP-T4 | D08 | 16 Feb 2024 10:16:22 | 16 Feb 2024 19:16:59 | 9 | S220.Furnace.TEOS.小PM(9um).9.LP-T4.8 | 歐陽以恆 |  | 歐陽以恆 | 歐陽以恆
LP-P6 | J04 | 16 Feb 2024 06:49:32 | 16 Feb 2024 20:34:47 | 13.75 | S220.Furnace.Poly.2PM.20.LP-P6.2 | 林毓翔 |  | 林毓翔 | 林毓翔
LP-N3 | D07 | 16 Feb 2024 03:40:29 | 16 Feb 2024 16:42:45 | 13.03 | S220.Furnace.SiN.Thick_3PM.30.LP-N3.2 | 林毓翔 |  | 林毓翔 | 林毓翔
PACKAGE-2 | WAT | 15 Feb 2024 10:22:50 | 15 Feb 2024 11:02:35 | 0.67 | S220.Furnace.PACKAGE-2.MPM.2.PACKAGE-2.4 | 林韋志 |  | 林韋志 | 林韋志
EM-4 | A62 | 15 Feb 2024 10:20:36 | 15 Feb 2024 11:02:12 | 0.7 | S220.Furnace.量測厚度.EM 每月保養.1.EM-4.64 | 林韋志 |  | 林韋志 | 林韋志
EM-5 | D91 | 15 Feb 2024 10:15:48 | 15 Feb 2024 10:48:32 | 0.55 | S220.Furnace.量測厚度.EM 每月保養.1.EM-5.54 | 林韋志 |  | 林韋志 | 林韋志
LP-T1 | D02 | 15 Feb 2024 10:14:25 | 15 Feb 2024 23:01:12 | 12.78 | S220.Furnace.TEOS.1PM.34.LP-T1.4 | 林韋志 | PTC unsatble , 降溫 BPM | 林韋志 | 林韋志
EM-6 | D91 | 15 Feb 2024 09:39:27 | 15 Feb 2024 10:14:29 | 0.58 | S220.Furnace.量測厚度.EM 每月保養.1.EM-6.52 | 林韋志 |  | 林韋志 | 林韋志
LP-T2 | D01 | 15 Feb 2024 06:13:07 | 15 Feb 2024 19:16:21 | 13.05 | S220.Furnace.TEOS.3PM.34.LP-T2.2 | 林毓翔 |  | 林毓翔 | 林毓翔
OSC-1 | WAT | 14 Feb 2024 13:36:03 | 14 Feb 2024 14:18:06 | 0.7 | S220.Furnace.OSC-1.每月保養.3.OSC-1.88 | 歐陽以恆 |  | 歐陽以恆 | 歐陽以恆
LP-T1 | D02 | 14 Feb 2024 13:35:56 | 14 Feb 2024 19:02:35 | 5.45 | S220.Furnace.TEOS.小PM(9um).9.LP-T1.9 | 林韋志 | PTC ISSUE , 提前 SPM | 林韋志 | 林韋志
RTP-2 | G13 | 14 Feb 2024 09:25:06 | 14 Feb 2024 09:51:47 | 0.43 | S220.Furnace.快速回火.19PM.6.RTP-2.3 | 歐陽以恆 |  | 歐陽以恆 | 歐陽以恆
LP-P4 | D58 | 14 Feb 2024 08:47:27 | 14 Feb 2024 15:55:34 | 7.13 | S220.Furnace.Poly.小PM.9.LP-P4.12 | 林韋志 |  | 林韋志 | 林韋志
LP-T8 | J03 | 14 Feb 2024 08:40:23 | 14 Feb 2024 16:18:29 | 7.63 | S220.Furnace.TEOS.小PM(18um).7.LP-T8.7 | 林韋志 |  | 林韋志 | 林韋志
LP-T1 | D02 | 13 Feb 2024 06:40:33 | 13 Feb 2024 16:05:52 | 9.42 | S220.Furnace.TEOS.1PM.34.LP-T1.3 | 歐陽以恆 |  | 歐陽以恆 | 歐陽以恆
LP-N7 | D19 | 08 Feb 2024 07:25:17 | 08 Feb 2024 14:54:15 | 7.48 | S220.Furnace.SiN.Thick 小 PM(80).8.LP-N7.5 | 李治中 |  | 李治中 | 李治中
RTP-3 | G16 | 07 Feb 2024 18:24:23 | 07 Feb 2024 19:16:56 | 0.87 | S220.Furnace.快速回火.22PM.6.RTP-3.3 | 黃建華 |  | 黃建華 | 黃建華
WSIX-1D | A64 | 07 Feb 2024 13:18:01 | 07 Feb 2024 15:36:55 | 2.3 | S220.Furnace.Wsix.LOADLOCK.11.WSIX-1D.48 | 李治中 |  | 李治中 | 李治中
WSIX-1C | A64 | 07 Feb 2024 13:17:52 | 07 Feb 2024 15:36:25 | 2.32 | S220.Furnace.Wsix.LOADLOCK.11.WSIX-1C.48 | 李治中 |  | 李治中 | 李治中
WSIX-1B | A64 | 07 Feb 2024 13:17:44 | 07 Feb 2024 15:35:55 | 2.3 | S220.Furnace.Wsix.LOADLOCK.11.WSIX-1B.49 | 李治中 |  | 李治中 | 李治中
ADE | S36 | 07 Feb 2024 10:53:32 | 07 Feb 2024 11:09:05 | 0.27 | S220.Furnace.研磨厚度量測.MPM.1.ADE.7 | 歐陽以恆 |  | 歐陽以恆 | 歐陽以恆
EM-5 | D91 | 07 Feb 2024 10:19:24 | 07 Feb 2024 10:35:07 | 0.27 | S220.Furnace.量測厚度.EM每週保養.1.EM-5.201 | 林韋志 |  | 林韋志 | 林韋志
EM-4 | A62 | 07 Feb 2024 10:19:00 | 07 Feb 2024 10:34:33 | 0.25 | S220.Furnace.量測厚度.EM每週保養.1.EM-4.201 | 林韋志 |  | 林韋志 | 林韋志
SORT-W2 | U19 | 07 Feb 2024 10:00:21 | 07 Feb 2024 14:27:23 | 4.45 | S220.Furnace.WAFER TRANSFER.PM.4.SORT-W2.43 | 林韋志 |  | 林韋志 | 林韋志
SORT-W1 | S39 | 07 Feb 2024 10:00:08 | 07 Feb 2024 12:33:08 | 2.55 | S220.Furnace.WAFER TRANSFER.PM.4.SORT-W1.132 | 林韋志 |  | 林韋志 | 林韋志
SORT-K1 | K20 | 07 Feb 2024 09:59:56 | 07 Feb 2024 12:32:20 | 2.55 | S220.Furnace.WAFER TRANSFER.PM.4.SORT-K1.131 | 林韋志 |  | 林韋志 | 林韋志
SORT-J1 | J16 | 07 Feb 2024 09:59:43 | 07 Feb 2024 12:16:47 | 2.28 | S220.Furnace.WAFER TRANSFER.PM.4.SORT-J1.113 | 林韋志 |  | 林韋志 | 林韋志
EM-6 | D91 | 07 Feb 2024 09:56:19 | 07 Feb 2024 10:17:34 | 0.35 | S220.Furnace.量測厚度.EM每週保養.1.EM-6.203 | 林韋志 |  | 林韋志 | 林韋志
SORT-I2 | I01 | 07 Feb 2024 09:11:02 | 07 Feb 2024 10:12:43 | 1.02 | S220.Furnace.WAFER TRANSFER.PM.4.SORT-I2.100 | 林韋志 |  | 林韋志 | 林韋志
SORT-I1 | I01 | 07 Feb 2024 09:10:39 | 07 Feb 2024 10:12:19 | 1.03 | S220.Furnace.WAFER TRANSFER.PM.4.SORT-I1.106 | 林韋志 |  | 林韋志 | 林韋志
SORT-D2 | D21 | 07 Feb 2024 09:07:00 | 07 Feb 2024 10:08:55 | 1.02 | S220.Furnace.WAFER TRANSFER.PM.4.SORT-D2.131 | 林韋志 |  | 林韋志 | 林韋志
SORT-D1 | D01 | 07 Feb 2024 09:06:44 | 07 Feb 2024 10:08:19 | 1.03 | S220.Furnace.WAFER TRANSFER.PM.4.SORT-D1.131 | 林韋志 |  | 林韋志 | 林韋志
WSIX-1A | A64 | 07 Feb 2024 06:32:31 | 07 Feb 2024 22:08:09 | 15.6 | S220.Furnace.Wsix.WSIX 大PM.20.WSIX-1A.3 | 李治中 |  | 李治中 | 李治中
F36 | I05 | 07 Feb 2024 03:42:47 | 07 Feb 2024 15:46:51 | 12.07 | S220.Furnace.PLUG回火.大PM.18.F36.2 | 林毓翔 |  | 林毓翔 | 林毓翔
LP-N5 | D17 | 06 Feb 2024 08:19:44 | 06 Feb 2024 16:15:10 | 7.93 | S220.Furnace.SiN.Thick 小 PM(40).7.LP-N5.6 | 林毓翔 |  | 林毓翔 | 林毓翔
RTP-4 | K06 | 05 Feb 2024 23:55:43 | 06 Feb 2024 00:06:57 | 0.18 | S220.Furnace.快速回火.1PM.8.RTP-4.3 | 林韋志 |  | 林韋志 | 林韋志
LP-N4 | D11 | 05 Feb 2024 08:31:55 | 05 Feb 2024 16:29:19 | 7.97 | S220.Furnace.SiN.Thick 小 PM(80).8.LP-N4.6 | 李治中 |  | 李治中 | 李治中
LP-P3 | D59 | 05 Feb 2024 03:55:24 | 05 Feb 2024 18:56:04 | 15.02 | S220.Furnace.Poly.3PM.19.LP-P3.2 | 李治中 |  | 李治中 | 李治中
RTP-1 | G12 | 04 Feb 2024 23:22:21 | 04 Feb 2024 23:45:34 | 0.38 | S220.Furnace.快速回火.14PM.6.RTP-1.2 | 林萬郝 |  | 林萬郝 | 林萬郝
F11 | D67 | 04 Feb 2024 14:21:43 | 06 Feb 2024 16:09:29 | 49.8 | S220.Furnace.井區擴散.大PM.22.F11.2 | 林毓翔 |  | 林毓翔 | 林毓翔
RTP-2 | G13 | 02 Feb 2024 16:16:44 | 02 Feb 2024 17:27:08 | 1.18 | S220.Furnace.快速回火.18PM.6.RTP-2.3 | 歐陽以恆 |  | 歐陽以恆 | 歐陽以恆
LP-P1 | D56 | 02 Feb 2024 11:18:33 | 02 Feb 2024 20:04:59 | 8.77 | S220.Furnace.Poly.小PM.9.LP-P1.9 | 黃建華 |  | 黃建華 | 黃建華
RIP | WAT | 02 Feb 2024 10:15:41 | 02 Feb 2024 10:41:48 | 0.43 | S220.Furnace.撕膠.每月保養.1.RIP.67 | 歐陽以恆 |  | 歐陽以恆 | 歐陽以恆
GRD-3 | WAT | 02 Feb 2024 09:20:12 | 02 Feb 2024 10:53:56 | 1.55 | S220.Furnace.GRIND.GRD每月保養.4.GRD-3.93 | 林毓翔 |  | 林毓翔 | 林毓翔
PASTE-3 | WAT | 02 Feb 2024 08:59:44 | 02 Feb 2024 09:30:02 | 0.52 | S220.Furnace.貼膠.每月保養.1.PASTE-3.103 | 歐陽以恆 |  | 歐陽以恆 | 歐陽以恆
LP-N3 | D07 | 02 Feb 2024 08:28:36 | 02 Feb 2024 16:38:03 | 8.17 | S220.Furnace.SiN.Thick 小 PM(80).8.LP-N3.6 | 蔡孟哲 |  | 蔡孟哲 | 蔡孟哲
RTP-2 | G13 | 01 Feb 2024 21:04:55 | 01 Feb 2024 21:17:15 | 0.22 | S220.Furnace.快速回火.17PM.6.RTP-2.3 | 黃建華 |  | 黃建華 | 黃建華
RTP-3 | G16 | 01 Feb 2024 20:36:37 | 01 Feb 2024 20:56:28 | 0.33 | S220.Furnace.快速回火.21PM.6.RTP-3.3 | 黃建華 |  | 黃建華 | 黃建華
LP-T3 | D05 | 01 Feb 2024 07:55:13 | 01 Feb 2024 16:05:07 | 8.17 | S220.Furnace.TEOS.小PM(18um).7.LP-T3.5 | 李治中 |  | 李治中 | 李治中
LP-P2 | D55 | 01 Feb 2024 04:19:06 | 01 Feb 2024 19:56:16 | 15.62 | S220.Furnace.Poly.5PM.23.LP-P2.1 | 林毓翔 |  | 林毓翔 | 林毓翔
LP-N2 | D04 | 31 Jan 2024 09:33:15 | 31 Jan 2024 13:40:48 | 4.12 | S220.Furnace.SiN.Thin_4PM.34.LP-N2.2 | 李治中 | 本次PM同上次, release run count | 李治中 | 李治中
EM-5 | D91 | 31 Jan 2024 08:45:32 | 31 Jan 2024 08:54:17 | 0.15 | S220.Furnace.量測厚度.EM每週保養.1.EM-5.200 | 歐陽以恆 |  | 歐陽以恆 | 歐陽以恆
LP-N1 | D03 | 31 Jan 2024 08:09:47 | 31 Jan 2024 16:15:56 | 8.1 | S220.Furnace.SiN.Thick 小 PM(40).7.LP-N1.3 | 李治中 |  | 李治中 | 李治中
LP-P4 | D58 | 31 Jan 2024 03:21:27 | 31 Jan 2024 19:31:06 | 16.17 | S220.Furnace.Poly.4PM.19.LP-P4.3 | 李治中 |  | 李治中 | 李治中
F06 | D06 | 31 Jan 2024 01:48:01 | 31 Jan 2024 04:27:34 | 2.65 | S220.Furnace.閘層氧化.OXIDE FURNACE WAFER TRANSFER CHECK.5.F06.10 | 林萬郝 |  | 林萬郝 | 林萬郝
RTP-1 | G12 | 30 Jan 2024 12:43:04 | 30 Jan 2024 13:32:35 | 0.82 | S220.Furnace.快速回火.13PM.6.RTP-1.2 | 歐陽以恆 |  | 歐陽以恆 | 歐陽以恆
EM-4 | A62 | 30 Jan 2024 10:43:21 | 30 Jan 2024 10:56:15 | 0.22 | S220.Furnace.量測厚度.EM每週保養.1.EM-4.200 | 歐陽以恆 |  | 歐陽以恆 | 歐陽以恆
EM-6 | D91 | 30 Jan 2024 10:34:22 | 30 Jan 2024 10:45:37 | 0.18 | S220.Furnace.量測厚度.EM每週保養.1.EM-6.202 | 歐陽以恆 |  | 歐陽以恆 | 歐陽以恆
LP-T6 | D10 | 30 Jan 2024 08:26:41 | 30 Jan 2024 17:08:50 | 8.7 | S220.Furnace.TEOS.小PM(18um).7.LP-T6.3 | 李治中 |  | 李治中 | 李治中
LP-N2 | D04 | 30 Jan 2024 03:33:34 | 30 Jan 2024 23:29:37 | 19.93 | S220.Furnace.SiN.Thin_4PM.34.LP-N2.1 | 林毓翔 |  | 林毓翔 | 林毓翔
LP-T1 | D02 | 29 Jan 2024 07:41:39 | 29 Jan 2024 15:32:01 | 7.85 | S220.Furnace.TEOS.小PM(9um).9.LP-T1.8 | 林毓翔 |  | 林毓翔 | 林毓翔
LP-P6 | J04 | 29 Jan 2024 07:19:19 | 29 Jan 2024 17:57:24 | 10.63 | S220.Furnace.Poly.小PM.9.LP-P6.8 | 歐陽以恆 |  | 歐陽以恆 | 歐陽以恆
F15 | D63 | 29 Jan 2024 03:50:59 | 29 Jan 2024 15:04:57 | 11.23 | S220.Furnace.場氧化.大PM.20.F15.2 | 林毓翔 |  | 林毓翔 | 林毓翔
RTP-4 | K06 | 28 Jan 2024 07:00:03 | 28 Jan 2024 07:23:25 | 0.38 | S220.Furnace.快速回火.25PM.8.RTP-4.3 | 黃建華 |  | 黃建華 | 黃建華
RTP-2 | G13 | 28 Jan 2024 04:57:48 | 28 Jan 2024 05:21:02 | 0.4 | S220.Furnace.快速回火.16PM.6.RTP-2.2 | 黃建華 |  | 黃建華 | 黃建華
RTP-3 | G16 | 27 Jan 2024 23:18:02 | 27 Jan 2024 23:40:55 | 0.37 | S220.Furnace.快速回火.20PM.6.RTP-3.2 | 黃建華 |  | 黃建華 | 黃建華
WSIX-2D | G15 | 26 Jan 2024 14:13:04 | 26 Jan 2024 15:47:03 | 1.57 | S220.Furnace.Wsix.LOADLOCK.11.WSIX-2D.46 | 徐偉傑 |  | 徐偉傑 | 徐偉傑
WSIX-2C | G15 | 26 Jan 2024 14:12:52 | 26 Jan 2024 15:46:51 | 1.57 | S220.Furnace.Wsix.LOADLOCK.11.WSIX-2C.47 | 徐偉傑 |  | 徐偉傑 | 徐偉傑
WSIX-2A | G15 | 26 Jan 2024 14:12:40 | 26 Jan 2024 15:46:36 | 1.57 | S220.Furnace.Wsix.LOADLOCK.11.WSIX-2A.45 | 徐偉傑 |  | 徐偉傑 | 徐偉傑
LP-T8 | J03 | 26 Jan 2024 07:49:23 | 26 Jan 2024 16:14:48 | 8.42 | S220.Furnace.TEOS.小PM(9um).9.LP-T8.6 | 李治中 |  | 李治中 | 李治中
WSIX-2B | G15 | 26 Jan 2024 06:42:19 | 26 Jan 2024 21:08:53 | 14.43 | S220.Furnace.Wsix.WSIX 大PM.20.WSIX-2B.2 | 徐偉傑 |  | 徐偉傑 | 徐偉傑
WSIX-1C | A64 | 25 Jan 2024 13:13:07 | 25 Jan 2024 15:58:21 | 2.75 | S220.Furnace.Wsix.LOADLOCK.11.WSIX-1C.47 | 林萬郝 |  | 林萬郝 | 林萬郝
WSIX-1B | A64 | 25 Jan 2024 13:12:59 | 25 Jan 2024 15:58:13 | 2.77 | S220.Furnace.Wsix.LOADLOCK.11.WSIX-1B.48 | 林萬郝 |  | 林萬郝 | 林萬郝
WSIX-1A | A64 | 25 Jan 2024 13:12:52 | 25 Jan 2024 15:58:04 | 2.77 | S220.Furnace.Wsix.LOADLOCK.11.WSIX-1A.46 | 林萬郝 |  | 林萬郝 | 林萬郝
LP-T2 | D01 | 25 Jan 2024 07:33:53 | 25 Jan 2024 16:01:31 | 8.47 | S220.Furnace.TEOS.小PM(18um).7.LP-T2.5 | 黃建華 |  | 黃建華 | 黃建華
WSIX-1D | A64 | 25 Jan 2024 06:39:39 | 25 Jan 2024 21:26:22 | 14.78 | S220.Furnace.Wsix.WSIX 大PM.20.WSIX-1D.3 | 林萬郝 |  | 林萬郝 | 林萬郝
RTP-1 | G12 | 25 Jan 2024 02:46:53 | 25 Jan 2024 03:13:20 | 0.45 | S220.Furnace.快速回火.12PM.6.RTP-1.2 | 林毓翔 |  | 林毓翔 | 林毓翔
F13 | D65 | 24 Jan 2024 16:29:10 | 24 Jan 2024 17:10:19 | 0.68 | S220.Furnace.N+預置.更換POCL3 BOTTLE.4.F13.49 | 黃建華 |  | 黃建華 | 黃建華
LP-N4 | D11 | 24 Jan 2024 10:30:39 | 24 Jan 2024 16:14:59 | 5.73 | S220.Furnace.SiN.Thick 小 PM(40).7.LP-N4.6 | 黃建華 |  | 黃建華 | 黃建華
LP-T5 | D09 | 24 Jan 2024 08:50:42 | 24 Jan 2024 16:16:16 | 7.43 | S220.Furnace.TEOS.小PM(18um).7.LP-T5.4 | 林萬郝 |  | 林萬郝 | 林萬郝
PASTE-2 | WAT | 23 Jan 2024 14:42:17 | 23 Jan 2024 15:02:46 | 0.33 | S220.Furnace.貼膠.每月保養.1.PASTE-2.68 | 歐陽以恆 |  | 歐陽以恆 | 歐陽以恆
OSC-2 | WAT | 23 Jan 2024 14:42:07 | 23 Jan 2024 15:02:11 | 0.33 | S220.Furnace.osc-2.每月保養.1.OSC-2.57 | 歐陽以恆 |  | 歐陽以恆 | 歐陽以恆
RTP-3 | G16 | 23 Jan 2024 11:07:00 | 23 Jan 2024 11:19:51 | 0.2 | S220.Furnace.快速回火.19PM.6.RTP-3.2 | 徐偉傑 |  | 徐偉傑 | 徐偉傑
RTP-2 | G13 | 23 Jan 2024 09:30:10 | 23 Jan 2024 15:40:04 | 6.17 | S220.Furnace.快速回火.15PM.6.RTP-2.2 | 蔡孟哲 |  | 蔡孟哲 | 蔡孟哲
GRD-2 | WAT | 23 Jan 2024 09:23:27 | 23 Jan 2024 14:37:29 | 5.23 | S220.Furnace.GRIND.GRD每月保養.4.GRD-2.96 | 歐陽以恆 |  | 歐陽以恆 | 歐陽以恆
LP-N3 | D07 | 23 Jan 2024 09:03:26 | 23 Jan 2024 15:19:07 | 6.27 | S220.Furnace.SiN.Thick 小 PM(40).7.LP-N3.7 | 林萬郝 |  | 林萬郝 | 林萬郝
LP-T4 | D08 | 23 Jan 2024 03:51:19 | 23 Jan 2024 18:34:37 | 14.72 | S220.Furnace.TEOS.2PM.32.LP-T4.2 | 林萬郝 |  | 林萬郝 | 林萬郝
EM-4 | A62 | 22 Jan 2024 14:34:18 | 22 Jan 2024 15:33:27 | 0.98 | S220.Furnace.量測厚度.EM 每月保養.1.EM-4.63 | 蔡孟哲 |  | 蔡孟哲 | 蔡孟哲
EM-6 | D91 | 22 Jan 2024 10:51:03 | 22 Jan 2024 11:19:00 | 0.47 | S220.Furnace.量測厚度.EM 每月保養.1.EM-6.51 | 蔡孟哲 |  | 蔡孟哲 | 蔡孟哲
EM-5 | D91 | 22 Jan 2024 10:10:24 | 22 Jan 2024 10:35:43 | 0.42 | S220.Furnace.量測厚度.EM 每月保養.1.EM-5.53 | 蔡孟哲 |  | 蔡孟哲 | 蔡孟哲
LP-P3 | D59 | 22 Jan 2024 09:46:02 | 22 Jan 2024 18:20:31 | 8.57 | S220.Furnace.Poly.小PM.9.LP-P3.8 | 林萬郝 |  | 林萬郝 | 林萬郝
RTP-4 | K06 | 22 Jan 2024 09:39:52 | 22 Jan 2024 10:23:35 | 0.73 | S220.Furnace.快速回火.24PM.6.RTP-4.2 | 歐陽以恆 |  | 歐陽以恆 | 歐陽以恆
LP-N7 | D19 | 22 Jan 2024 07:26:47 | 22 Jan 2024 14:37:08 | 7.18 | S220.Furnace.SiN.Thick 小 PM(40).7.LP-N7.2 | 林萬郝 |  | 林萬郝 | 林萬郝
RTP-1 | G12 | 20 Jan 2024 01:43:03 | 20 Jan 2024 02:53:07 | 1.17 | S220.Furnace.快速回火.11PM.6.RTP-1.2 | 林毓翔 |  | 林毓翔 | 林毓翔
LP-P2 | D55 | 19 Jan 2024 07:40:14 | 19 Jan 2024 15:40:35 | 8 | S220.Furnace.Poly.小PM.9.LP-P2.11 | 歐陽以恆 |  | 歐陽以恆 | 歐陽以恆
RTP-2 | G13 | 19 Jan 2024 06:02:03 | 19 Jan 2024 06:40:24 | 0.63 | S220.Furnace.快速回火.14PM.6.RTP-2.2 | 林毓翔 |  | 林毓翔 | 林毓翔
LP-N5 | D17 | 19 Jan 2024 03:54:48 | 19 Jan 2024 22:59:30 | 19.08 | S220.Furnace.SiN.Thin_4PM.34.LP-N5.1 | 林萬郝 |  | 林萬郝 | 林萬郝
RIP | WAT | 18 Jan 2024 20:05:03 | 18 Jan 2024 20:15:38 | 0.17 | S220.Furnace.撕膠.PM.2.RIP.2139 | 徐哲軒 |  | 徐哲軒 | 徐哲軒
F34 | I03 | 18 Jan 2024 13:43:09 | 18 Jan 2024 15:03:39 | 1.33 | S220.Furnace.S/D氧化.OXIDE FURNACE WAFER TRANSFER CHECK.5.F34.10 | 黃建華 |  | 黃建華 | 黃建華
F17 | D61 | 18 Jan 2024 12:58:25 | 18 Jan 2024 14:39:34 | 1.68 | S220.Furnace.墊層氧化.OXIDE FURNACE WAFER TRANSFER CHECK.5.F17.9 | 黃建華 |  | 黃建華 | 黃建華
F23 | D57 | 18 Jan 2024 08:13:55 | 18 Jan 2024 09:59:42 | 1.77 | S220.Furnace.閘層氧化.OXIDE FURNACE WAFER TRANSFER CHECK.5.F23.9 | 林韋志 |  | 林韋志 | 林韋志
F09 | D69 | 18 Jan 2024 07:26:40 | 18 Jan 2024 09:20:11 | 1.9 | S220.Furnace.井區擴散.OXIDE FURNACE WAFER TRANSFER CHECK.5.F09.9 | 黃建華 |  | 黃建華 | 黃建華
LP-T1 | D02 | 17 Jan 2024 09:05:48 | 17 Jan 2024 15:37:50 | 6.53 | S220.Furnace.TEOS.小PM(9um).9.LP-T1.7 | 黃建華 |  | 黃建華 | 黃建華
RTP-4 | K06 | 17 Jan 2024 08:21:14 | 17 Jan 2024 09:13:59 | 0.87 | S220.Furnace.快速回火.23PM.6.RTP-4.2 | 李治中 |  | 李治中 | 李治中
LP-P1 | D56 | 17 Jan 2024 03:49:54 | 17 Jan 2024 19:29:24 | 15.67 | S220.Furnace.Poly.4PM.19.LP-P1.2 | 黃建華 |  | 黃建華 | 黃建華
LP-T3 | D05 | 16 Jan 2024 09:26:31 | 16 Jan 2024 20:42:19 | 11.27 | S220.Furnace.TEOS.小PM(9um).9.LP-T3.6 | 林萬郝 |  | 林萬郝 | 林萬郝
ADE | S36 | 16 Jan 2024 09:15:39 | 16 Jan 2024 09:58:53 | 0.72 | S220.Furnace.研磨厚度量測.MPM.1.ADE.6 | 歐陽以恆 |  | 歐陽以恆 | 歐陽以恆
OSC-1 | WAT | 16 Jan 2024 09:15:18 | 16 Jan 2024 12:44:56 | 3.48 | S220.Furnace.OSC-1.每月保養.3.OSC-1.87 | 歐陽以恆 |  | 歐陽以恆 | 歐陽以恆
PACKAGE-2 | WAT | 16 Jan 2024 09:15:03 | 16 Jan 2024 10:00:53 | 0.75 | S220.Furnace.PACKAGE-2.MPM.2.PACKAGE-2.3 | 歐陽以恆 |  | 歐陽以恆 | 歐陽以恆
LP-P4 | D58 | 16 Jan 2024 08:08:39 | 16 Jan 2024 15:36:54 | 7.47 | S220.Furnace.Poly.小PM.9.LP-P4.11 | 李治中 |  | 李治中 | 李治中
GRD-3 | WAT | 15 Jan 2024 15:13:20 | 15 Jan 2024 16:19:24 | 1.1 | S220.Furnace.GRIND.GRD每月保養.4.GRD-3.92 | 歐陽以恆 |  | 歐陽以恆 | 歐陽以恆
LP-T8 | J03 | 15 Jan 2024 03:51:18 | 15 Jan 2024 19:46:31 | 15.92 | S220.Furnace.TEOS.1PM.34.LP-T8.2 | 李治中 |  | 李治中 | 李治中
LP-P6 | J04 | 15 Jan 2024 03:50:16 | 15 Jan 2024 20:20:59 | 16.5 | S220.Furnace.Poly.1PM.25.LP-P6.2 | 李治中 |  | 李治中 | 李治中
RTP-1 | G12 | 14 Jan 2024 23:58:01 | 15 Jan 2024 01:56:12 | 1.97 | S220.Furnace.快速回火.10PM.6.RTP-1.2 | 林韋志 |  | 林韋志 | 林韋志
RTP-2 | G13 | 14 Jan 2024 23:57:06 | 15 Jan 2024 01:15:24 | 1.3 | S220.Furnace.快速回火.13PM.6.RTP-2.2 | 林韋志 |  | 林韋志 | 林韋志
EM-6 | D91 | 14 Jan 2024 08:51:34 | 14 Jan 2024 09:59:26 | 1.13 | S220.Furnace.量測厚度.EM每週保養.1.EM-6.201 | 薛鐘隆 |  | 薛鐘隆 | 薛鐘隆
EM-5 | D91 | 14 Jan 2024 08:51:32 | 14 Jan 2024 09:58:44 | 1.12 | S220.Furnace.量測厚度.EM每週保養.1.EM-5.199 | 薛鐘隆 |  | 薛鐘隆 | 薛鐘隆
EM-4 | A62 | 14 Jan 2024 08:51:31 | 14 Jan 2024 09:57:54 | 1.1 | S220.Furnace.量測厚度.EM每週保養.1.EM-4.199 | 薛鐘隆 |  | 薛鐘隆 | 薛鐘隆
RTP-3 | G16 | 14 Jan 2024 05:01:13 | 14 Jan 2024 05:39:41 | 0.63 | S220.Furnace.快速回火.18PM.6.RTP-3.2 | 徐哲軒 |  | 徐哲軒 | 徐哲軒
LP-T2 | D01 | 12 Jan 2024 09:52:09 | 12 Jan 2024 16:21:34 | 6.48 | S220.Furnace.TEOS.小PM(9um).9.LP-T2.5 | 徐哲軒 |  | 徐哲軒 | 徐哲軒
WSIX-1D | A64 | 11 Jan 2024 09:31:06 | 11 Jan 2024 10:44:29 | 1.22 | S220.Furnace.Wsix.LOADLOCK.11.WSIX-1D.47 | 黃建華 |  | 黃建華 | 黃建華
WSIX-1C | A64 | 11 Jan 2024 09:30:57 | 11 Jan 2024 10:43:42 | 1.22 | S220.Furnace.Wsix.LOADLOCK.11.WSIX-1C.46 | 黃建華 |  | 黃建華 | 黃建華
WSIX-1B | A64 | 11 Jan 2024 09:30:47 | 11 Jan 2024 10:42:52 | 1.2 | S220.Furnace.Wsix.LOADLOCK.11.WSIX-1B.47 | 黃建華 |  | 黃建華 | 黃建華
WSIX-1A | A64 | 11 Jan 2024 09:30:38 | 11 Jan 2024 10:41:33 | 1.18 | S220.Furnace.Wsix.LOADLOCK.11.WSIX-1A.45 | 黃建華 |  | 黃建華 | 黃建華
F18 | D41 | 11 Jan 2024 07:57:03 | 11 Jan 2024 10:02:45 | 2.08 | S220.Furnace.閘層氧化.OXIDE FURNACE WAFER TRANSFER CHECK.5.F18.9 | 林韋志 |  | 林韋志 | 林韋志
F33 | I02 | 11 Jan 2024 07:28:35 | 11 Jan 2024 09:31:34 | 2.05 | S220.Furnace.S/D氧化.OXIDE FURNACE WAFER TRANSFER CHECK.5.F33.9 | 林萬郝 |  | 林萬郝 | 林萬郝
F08 | D70 | 11 Jan 2024 07:15:32 | 11 Jan 2024 09:31:17 | 2.27 | S220.Furnace.井區擴散.OXIDE FURNACE WAFER TRANSFER CHECK.5.F08.8 | 林萬郝 |  | 林萬郝 | 林萬郝
LP-N3 | D07 | 09 Jan 2024 18:50:58 | 10 Jan 2024 17:55:00 | 23.08 | S220.Furnace.SiN.Thick_2PM.30.LP-N3.2 | 林萬郝 | ptc up , BPM | 林萬郝 | 林萬郝
LP-N4 | D11 | 08 Jan 2024 13:48:29 | 09 Jan 2024 12:57:29 | 23.15 | S220.Furnace.SiN.Thick_1PM.32.LP-N4.2 | 李治中 | APM gas pump down | 李治中 | 李治中
LP-P4 | D58 | 08 Jan 2024 13:40:57 | 08 Jan 2024 19:43:36 | 6.05 | S220.Furnace.Poly.3PM.19.LP-P4.2 | 李治中 |  | 李治中 | 李治中
SORT-W2 | U19 | 05 Jan 2024 13:26:37 | 05 Jan 2024 14:31:58 | 1.08 | S220.Furnace.WAFER TRANSFER.PM.4.SORT-W2.42 | 林毓翔 |  | 林毓翔 | 林毓翔
SORT-W1 | S39 | 05 Jan 2024 13:26:21 | 05 Jan 2024 14:29:03 | 1.05 | S220.Furnace.WAFER TRANSFER.PM.4.SORT-W1.131 | 林毓翔 |  | 林毓翔 | 林毓翔
SORT-K1 | K20 | 05 Jan 2024 10:30:49 | 05 Jan 2024 12:45:28 | 2.25 | S220.Furnace.WAFER TRANSFER.PM.4.SORT-K1.130 | 林毓翔 |  | 林毓翔 | 林毓翔
EM-4 | A62 | 05 Jan 2024 09:47:23 | 05 Jan 2024 09:57:15 | 0.17 | S220.Furnace.量測厚度.EM每週保養.1.EM-4.198 | 林毓翔 |  | 林毓翔 | 林毓翔
SORT-I2 | I01 | 05 Jan 2024 09:43:38 | 05 Jan 2024 10:54:28 | 1.18 | S220.Furnace.WAFER TRANSFER.PM.4.SORT-I2.99 | 林毓翔 |  | 林毓翔 | 林毓翔
RTP-3 | G16 | 05 Jan 2024 09:33:05 | 05 Jan 2024 09:52:30 | 0.32 | S220.Furnace.快速回火.17PM.6.RTP-3.1 | 徐哲軒 |  | 徐哲軒 | 徐哲軒
RTP-2 | G13 | 05 Jan 2024 09:32:55 | 05 Jan 2024 09:57:58 | 0.42 | S220.Furnace.快速回火.12PM.6.RTP-2.2 | 徐哲軒 |  | 徐哲軒 | 徐哲軒
RTP-1 | G12 | 05 Jan 2024 09:32:44 | 05 Jan 2024 09:55:29 | 0.38 | S220.Furnace.快速回火.9PM.6.RTP-1.2 | 徐哲軒 |  | 徐哲軒 | 徐哲軒
SORT-D2 | D21 | 05 Jan 2024 09:23:39 | 05 Jan 2024 10:27:05 | 1.07 | S220.Furnace.WAFER TRANSFER.PM.4.SORT-D2.130 | 林毓翔 |  | 林毓翔 | 林毓翔
SORT-D1 | D01 | 05 Jan 2024 09:22:54 | 05 Jan 2024 10:26:27 | 1.07 | S220.Furnace.WAFER TRANSFER.PM.4.SORT-D1.130 | 林毓翔 |  | 林毓翔 | 林毓翔
SORT-I1 | I01 | 05 Jan 2024 09:22:31 | 05 Jan 2024 10:25:55 | 1.05 | S220.Furnace.WAFER TRANSFER.PM.4.SORT-I1.105 | 林毓翔 |  | 林毓翔 | 林毓翔
SORT-J1 | J16 | 05 Jan 2024 09:21:57 | 05 Jan 2024 10:25:20 | 1.07 | S220.Furnace.WAFER TRANSFER.PM.4.SORT-J1.112 | 林毓翔 |  | 林毓翔 | 林毓翔
EM-6 | D91 | 05 Jan 2024 09:21:23 | 05 Jan 2024 09:42:44 | 0.35 | S220.Furnace.量測厚度.EM每週保養.1.EM-6.200 | 林毓翔 |  | 林毓翔 | 林毓翔
EM-5 | D91 | 05 Jan 2024 09:20:46 | 05 Jan 2024 09:42:26 | 0.37 | S220.Furnace.量測厚度.EM每週保養.1.EM-5.198 | 林毓翔 |  | 林毓翔 | 林毓翔
LP-N3 | D07 | 05 Jan 2024 06:07:22 | 08 Jan 2024 13:23:55 | 79.27 | S220.Furnace.SiN.Thick_1PM.32.LP-N3.2 | 李治中 |  | 李治中 | 李治中
LP-P3 | D59 | 05 Jan 2024 04:44:34 | 08 Jan 2024 18:50:45 | 86.1 | S220.Furnace.Poly.2PM.20.LP-P3.2 | 李治中 | APM heater off | 李治中 | 李治中
LP-P2 | D55 | 05 Jan 2024 03:36:28 | 08 Jan 2024 19:31:35 | 87.92 | S220.Furnace.Poly.1PM.25.LP-P2.2 | 李治中 |  | 李治中 | 李治中
F25 | D54 | 04 Jan 2024 22:57:02 | 08 Jan 2024 10:25:30 | 83.47 | S220.Furnace.N+預置.大PM.28.F25.8 |  | 本次PM同上次 | 黃建華 | 黃建華
PASTE-2 | WAT | 04 Jan 2024 14:08:24 | 04 Jan 2024 14:45:09 | 0.62 | S220.Furnace.貼膠.每月保養.1.PASTE-2.67 | 歐陽以恆 |  | 歐陽以恆 | 歐陽以恆
RTP-4 | K06 | 04 Jan 2024 13:52:23 | 04 Jan 2024 14:08:28 | 0.27 | S220.Furnace.快速回火.20PM.6.RTP-4.3 | 林萬郝 |  | 林萬郝 | 林萬郝
RIP | WAT | 04 Jan 2024 09:04:41 | 04 Jan 2024 14:20:54 | 5.27 | S220.Furnace.撕膠.每月保養.1.RIP.66 | 歐陽以恆 |  | 歐陽以恆 | 歐陽以恆
PASTE-3 | WAT | 04 Jan 2024 09:04:32 | 04 Jan 2024 11:36:06 | 2.53 | S220.Furnace.貼膠.每月保養.1.PASTE-3.102 | 歐陽以恆 |  | 歐陽以恆 | 歐陽以恆
OSC-2 | WAT | 04 Jan 2024 09:04:23 | 04 Jan 2024 10:57:05 | 1.88 | S220.Furnace.osc-2.每月保養.1.OSC-2.56 | 歐陽以恆 |  | 歐陽以恆 | 歐陽以恆
GRD-3 | WAT | 04 Jan 2024 09:04:11 | 04 Jan 2024 14:20:29 | 5.27 | S220.Furnace.GRIND.GRD每月保養.4.GRD-3.91 | 歐陽以恆 |  | 歐陽以恆 | 歐陽以恆
LP-N1 | D03 | 04 Jan 2024 05:32:10 | 04 Jan 2024 19:32:14 | 14 | S220.Furnace.SiN.Thick_2PM.30.LP-N1.1 | 林萬郝 |  | 林萬郝 | 林萬郝
LP-T1 | D02 | 04 Jan 2024 04:00:23 | 04 Jan 2024 19:31:31 | 15.52 | S220.Furnace.TEOS.3PM.34.LP-T1.3 | 林毓翔 |  | 林毓翔 | 林毓翔
F25 | D54 | 04 Jan 2024 03:43:07 | 04 Jan 2024 15:40:57 | 11.95 | S220.Furnace.N+預置.大PM.28.F25.8 | 黃建華 | 歲修BPM | 黃建華 | 黃建華
GRD-2 | WAT | 03 Jan 2024 09:43:02 | 03 Jan 2024 12:51:45 | 3.13 | S220.Furnace.GRIND.更換WHEEL.49.GRD-2.49 | 徐哲軒 |  | 徐哲軒 | 徐哲軒
LP-T6 | D10 | 03 Jan 2024 09:18:44 | 03 Jan 2024 11:38:10 | 2.33 | S220.Furnace.TEOS.更換PUMP.1.LP-T6.1 | 林毓翔 |  | 林毓翔 | 林毓翔
LP-N5 | D17 | 03 Jan 2024 09:01:56 | 03 Jan 2024 22:57:46 | 13.93 | S220.Furnace.SiN.Thick 小 PM(80).8.LP-N5.4 | 蔡孟哲 |  | 蔡孟哲 | 蔡孟哲
F43 | B48 | 02 Jan 2024 16:37:44 | 08 Jan 2024 10:26:13 | 137.82 | S220.Furnace.CURING.大PM.1.F43.20 | 薛鐘隆 |  | 薛鐘隆 | 薛鐘隆
LP-P1 | D56 | 02 Jan 2024 15:51:54 | 02 Jan 2024 17:55:09 | 2.07 | S220.Furnace.Poly.小PM.9.LP-P1.8 | 林毓翔 |  | 林毓翔 | 林毓翔
LP-P7 | J07 | 02 Jan 2024 14:45:48 | 08 Jan 2024 22:01:48 | 151.27 | S220.Furnace.IN-SITU POLY.大PM.5.LP-P7.2 | 李治中 |  | 李治中 | 李治中
LP-T6 | D10 | 02 Jan 2024 08:15:57 | 02 Jan 2024 15:15:32 | 7 | S220.Furnace.TEOS.小PM(9um).9.LP-T6.3 | 徐哲軒 |  | 徐哲軒 | 徐哲軒
F13 | D65 | 02 Jan 2024 03:42:10 | 02 Jan 2024 18:43:43 | 15.02 | S220.Furnace.N+預置.大PM.28.F13.7 | 林毓翔 |  | 林毓翔 | 林毓翔
LP-T5 | D09 | 01 Jan 2024 08:45:49 | 01 Jan 2024 17:44:47 | 8.98 | S220.Furnace.TEOS.小PM(9um).9.LP-T5.4 | 林萬郝 |  | 林萬郝 | 林萬郝
LP-N4 | D11 | 01 Jan 2024 08:21:44 | 01 Jan 2024 14:40:43 | 6.32 | S220.Furnace.SiN.Thick 小 PM(40).7.LP-N4.5 | 林萬郝 |  | 林萬郝 | 林萬郝
LP-P6 | J04 | 01 Jan 2024 07:20:59 | 01 Jan 2024 15:13:23 | 7.88 | S220.Furnace.Poly.小PM.9.LP-P6.7 | 林萬郝 |  | 林萬郝 | 林萬郝

## Up Time
機台 | 2018Y | 2019Y | 2020Y | 2021Y | 2022Y | Q1 | Q2 | Q3 | Q4 | 1月 | 2月 | 3月 | 4月 | 5月 | 6月 | 7月 | 8月 | 9月 | 10月 | 11月 | 12月
up time% | 90 | 90.4 | 89.6 | 90.5 |  | 88.9 | 49.9 | #DIV/0! |  | 83.9 | 92 | 90.8 | 49.9 | [9 empty] | 93.8
target% | 91.3 | 91.3 | 91.3 | 91.3 |  | 91.3 | 91.3 | 91.3 | 91.3 | 91.3 | 91.3 | 91.3 | 91.3 | 91.3 | 91.3 | 91.3 | 91.3 | 91.3 | 91.3 | 91.3 | 91.3 |  | 91.3
PM% | 2.4 | 2.4 | 4.4 | 3.2 |  | 3.433333 | 2.1 | #DIV/0! |  | 3.5 | 3.7 | 3.1 | 2.1 | [9 empty] | 93
M/D% | 1.1 | 1 | 1.4 | 0.7 |  | 0.6666667 | 0.2 | #DIV/0! |  | 0.5 | 0.2 | 1.3 | 0.2 | [9 empty] | 91.6
PM%+M/D% | 3.5 | 3.4 | 5.9 | 4 |  | 4.1 | 2.3 | #DIV/0! |  | 4.1 | 4 | 4.4 | 2.3
S/U% | 3 | 3 | 3.5 | 3.4 |  | 3.4 | 1.9 | #DIV/0! |  | 3.7 | 3.4 | 3.1 | 1.9
F/D% | 2.5 | 2 | 1.9 | 0.6 |  | 2.533333 | 0 | #DIV/0! |  | 7.6 | 0 | 0 | 0 | [9 empty] | 92.425
R/D% | 2.5 | 0.2 | 0.4 | 0.8 |  | 0.6 | 2 | #DIV/0! |  | 0.3 | 0.3 | 1.2 | 2
[20 empty] | 54.4 | 44.7 | 99.1
[20 empty] | 43.4 | 36.9 | 80.3
[20 empty] | 70.6 | 23.7 | 94.3
[20 empty] | 64 | 28.9 | 92.9
[20 empty] | 42.6 | 51 | 93.6
[20 empty] | 49.3 | 49.8 | 99.1
[20 empty] | 25.2 | 65.7 | 90.9

## Up Time machine
機台 up time% | 2018 | 2019 | 2020 | 2021 | 2022 | Q1 | Q2 | Q3 | Q4 | 1月 | 2月 | 3月 | 4月 | 5月 | 6月 | 7月 | 8月 | 9月 | 10月 | 11月 | 12月
targe% | 91.3 | 91.3 | 91.3 | 91.3 | 91.3 | 91.3 | 91.3 | 91.3 | 91.3 | 91.3 | 91.3 | 91.3 | 91.3 | 91.3 | 91.3 | 91.3 | 91.3 | 91.3 | 91.3 | 91.3 | 91.3
LP-N1 | 94.8 | 91.9 | 90.85 |  |  | 88.53333 | 97.8 | #DIV/0! |  | 82.5 | 92.4 | 90.7 | 97.8
LP-N2 | 93.4 | 89.6 | 86 |  |  | 85.56667 | 87.3 | #DIV/0! |  | 79.1 | 90 | 87.6 | 87.3
LP-N3 | 91.2 | 88.7 | 89.9 |  |  | 88.63333 | 93.7 | #DIV/0! |  | 84.9 | 92.5 | 88.5 | 93.7
LP-N4 | 92.1 | 89.5 | 87.4 |  |  | 86.2 | 91 | #DIV/0! |  | 86 | 90.2 | 82.4 | 91
LP-N5 | 85.3 | 89.9 | 90.125 |  |  | 89.6 | 91.7 | #DIV/0! |  | 83.2 | 89.5 | 96.1 | 91.7
LP-N6 | 79.1 | 92.9 | 94.95 |  |  | 94.33333 | 96.8 | #DIV/0! |  | 87.4 | 95.9 | 99.7 | 96.8
LP-N7 | 93.7 | 90.8 | 89.75 |  |  | 89.16667 | 91.5 | #DIV/0! |  | 84.1 | 93 | 90.4 | 91.5
#DIV/0!
%

## 工作表2
| Run數 | 2017y 平均RUN數 | 2018y平均RUN數 | 2019y平均RUN數 | 2020y平均RUN數 | 2021y平均RUN數 | 2022y平均RUN數 | Q1 | Q2 | Q3 | Q4 | 1 | 2 | 3 | 4 | 5 | 6 | 7 | 8 | 9 | 10 | 11 | 12
LP-N1 |  | 82 | 78 | 75 | 85 | 89 | 81 | 247 | 254 | 287 | 180 | 82 | 75 | 90 | 78 | 83 | 93 | 104 | 88 | 95 | 73 | 53 | 54
LP-N2 |  | 82 | 81 | 80 | 87 | 90 | 75 | 264 | 229 | 231 | 175 | 76 | 82 | 106 | 83 | 61 | 85 | 69 | 71 | 91 | 70 | 53 | 52
LP-N3 |  | 91 | 90 | 94 | 104 | 106 | 102 | 303 | 320 | 321 | 281 | 101 | 102 | 100 | 104 | 108 | 108 | 113 | 108 | 100 | 95 | 103 | 83
LP-N4 |  | 85 | 80 | 89 | 93 | 98 | 93 | 284 | 286 | 303 | 242 | 95 | 99 | 90 | 94 | 104 | 88 | 110 | 99 | 94 | 94 | 76 | 72
LP-N5 |  | 65 | 54 | 73 | 86 | 85 | 81 | 246 | 261 | 268 | 197 | 83 | 83 | 80 | 87 | 88 | 86 | 103 | 95 | 70 | 61 | 92 | 44
LP-N6 |  | 41 | 53 | 65 | 80 | 80 | 81 | 247 | 285 | 260 | 180 | 77 | 69 | 101 | 80 | 97 | 108 | 89 | 73 | 98 | 59 | 53 | 68
LP-N7 |  | 48 | 56 | 62 | 78 | 76 | 67 | 231 | 246 | 227 | 97 | 72 | 87 | 72 | 79 | 85 | 82 | 95 | 77 | 55 | 14 | 45 | 38
LP-N run數 |  | 490 | 493 | 538 | 610 | 623 | 579 | 1822 | 1881 | 1897 | 1352 | 586 | 597 | 639 | 605 | 626 | 650 | 683 | 611 | 603 | 466 | 475 | 411
|  | 2017y Total PTC | 2018y Total PTC | 2019y Total PTC | 2020y Total PTC | 2021y Total PTC | 2022y Total PTC | Q1 | Q2 | Q3 | Q4 | 1 | 2 | 3 | 4 | 5 | 6 | 7 | 8 | 9 | 10 | 11 | 12
LP-N1 |  | 1 | 2 | 1 | 1 | 1 | 0 | 0 | 0 | 0 |  | 0 | 0 | 0 | 0 | 0 | 0 | 0 | 0 | 0 | 0 | 0 | 0
LP-N2 |  | 1 | 3 | 1 | 1 | 4 | 1 | 0 | 1 | 0 |  | 0 | 0 | 0 | 0 | 1 | 0 | 0 | 0 | 0 | 0 | 0 | 0
LP-N3 |  | 5 | 7 | 0 | 0 | 1 | 1 | 0 | 0 | 0 | 1 | 0 | 0 | 0 | 0 | 0 | 0 | 0 | 0 | 0 | 1 | 0 | 0
LP-N4 |  | 6 | 6 | 2 | 5 | 0 | 0 | 0 | 0 | 0 |  | 0 | 0 | 0 | 0 | 0 | 0 | 0 | 0 | 0 | 0 | 0 | 0
LP-N5 |  | 9 | 14 | 2 | 2 | 2 | 0 | 0 | 0 | 0 |  | 0 | 0 | 0 | 0 | 0 | 0 | 0 | 0 | 0 | 0 | 0 | 0
LP-N6 |  | 0 | 0 | 0 | 0 | 1 | 1 | 0 | 0 | 0 | 1 | 0 | 0 | 0 | 0 | 0 | 0 | 0 | 0 | 0 | 0 | 0 | 1
LP-N7 |  | 4 | 0 | 0 | 0 | 0 | 0 | 0 | 0 | 0 |  | 0 | 0 | 0 | 0 | 0 | 0 | 0 | 0 | 0 | 0 | 0 | 0
LP-N PTC次數 |  | 26 | 32 | 6 | 12 | 9 | 3 | 0 | 1 | 0 | 2 | 0 | 0 | 0 | 0 | 1 | 0 | 0 | 0 | 0 | 1 | 0 | 1