## PTC OOS
日期 | 機台 | RECIPE | PTC OOS | TEST RUN PTC | 機台處理說明 | 產品PE or KLA check | M/W狀態 | 備註 | Run數
2025-01-09 | LP-T1 | T06 | C6=69 | PTC=0/1/4 | 1.check quartz/pedestal cover/boat normal, 2.check boat無刮管/vent氣聲ok,check c8 transfer ok 3.replace boat d/w ok,test run ok | 24533140 Def%: 0.34~1.57% 24533360 Def : 0.06~3.76% Leica OM check #05 L/R-Key by PTC issue |  |  | 3
2025-02-01 | LP-T3 | T05 | C1=79 | PTC=64/0/0 | 1.,BOAT ROTATE 無刮管,VENT氣聲正常 2.TEST RUN T05 PTC=64/0/0 C1 OOS 3.CLEAN ROBOT 底下圓盤、ROLLOR、 PEDESTAL、M/W BOX、CAS STAGE OK 4.retest run T05 C1/C4/C6 ptc:15/3/0 | 24511710 defect rate: 0.43~1.44% OM check #14 by under layer defocus 24521210 Def%: 0.94~1.72% |  |  | 12.8

## PTC OOS Rate
LP-TEOS | 23Y | 24Y | 25Y |  | Q1 | Q2 | Q3 | Q4 |  | 1M | 2M | 3M | 4M | 5M | 6M | 7M | 8M | 9M | 10M | 11M | 12M
OOS rate | 0.07862% | 0.1514% | 0.2538% |  | 0.2538% |  |  |  |  | 0.1269%
Spec (%) | 0.2% | 0.2% | 0.2% | 0.2% | 0.2% | 0.2% | 0.2% | 0.2% | 0.2% | 0.2% | 0.2% | 0.2% | 0.2% | 0.2% | 0.2% | 0.2% | 0.2% | 0.2% | 0.2% | 0.2% | 0.2%
機台 | 23Y | 24Y | 25Y |  | Q1 | Q2 | Q3 | Q4 |  | 1M | 2M | 3M | 4M | 5M | 6M | 7M | 8M | 9M | 10M | 11M | 12M
LP-T1 | 118.3333 | 123.5833 | 112 |  | 112 |  |  |  |  | 112
LP-T2 | 116.5833 | 126.3333 | 121 |  | 121 |  |  |  |  | 121
LP-T3 | 130.9167 | 131.8333 | 132 |  | 132 |  |  |  |  | 132
LP-T4 | 110.75 | 141.25 | 126 |  | 126 |  |  |  |  | 126
LP-T5 | 124.75 | 141.9167 | 133 |  | 133 |  |  |  |  | 133
LP-T6 | 135.6667 | 145.5 | 125 |  | 125 |  |  |  |  | 125
LP-T8 | 64.33333 | 70.16667 | 39 |  | 39 |  |  |  |  | 39
Run 數 | 801.3333 | 880.5833 | 788 |  | 788 |  |  |  |  | 788
機台 | 23Y | 24Y | 25Y |  | Q1 | Q2 | Q3 | Q4 |  | 1 | 2 | 3 | 4 | 5 | 6 | 7 | 8 | 9 | 10 | 11 | 12
LP-T1 | 1 | 6 | 1 |  | 1 |  |  |  |  | 1
LP-T2 |  | 1
LP-T3 | 2 |  | 1 |  | 1 | [5 empty] | 1
LP-T4 |  | 4
LP-T5
LP-T6 | 2 | 2
LP-T8 | 1 | 3
PTC 次數 | 7 | 16 | 2 |  | 2 |  |  |  |  | 1 | 1

## PM PTC OOS Rate
PM PTC fail | 1M | 2M | 3M | 4M | 5M | 6M | 7M | 8M | 9M | 10M | 11M | 12M | Total:
LP-T1 | [12 empty] | 0
LP-T2 | [12 empty] | 0
LP-T3 | [12 empty] | 0
LP-T4 | [12 empty] | 0
LP-T5 | [12 empty] | 0
LP-T6 | [12 empty] | 0
LP-T8 | [12 empty] | 0
Test Run PTC OOS | 0 | [11 empty] | 0
PM 次數 | 15 | [11 empty] | 15
PTC OOS rate | 0% | [11 empty] | 0%

## PTC OOS RUN 數
機台 | RUN 數 | 1月 | 2月 | 3月 | 4月 | 5月 | 6月 | 7月 | 8月 | 9月 | 10月 | 11月 | 12月 | 2024Y
T1 | SPM 0~9μ | 1 | [11 empty] | 1
| SPM 9~18μ | [12 empty] | 0
| BPM 18~27μ | [12 empty] | 0
T2 | SPM 0~9μ | [12 empty] | 0
| SPM 9~18μ | [12 empty] | 0
| BPM 18~27μ | [12 empty] | 0
T3 | SPM 0~9μ | [12 empty] | 0
| SPM 9~18μ |  | 1 | [10 empty] | 1
| BPM 18~27μ | [12 empty] | 0
T4 | SPM 0~9μ | [12 empty] | 0
| SPM 9~18μ | [12 empty] | 0
| BPM 18~27μ | [12 empty] | 0
T5 | SPM 0~9μ | [12 empty] | 0
| SPM 9~18μ | [12 empty] | 0
| BPM 18~27μ | [12 empty] | 0
T6 | SPM 0~9μ | [12 empty] | 0
| SPM 9~18μ | [12 empty] | 0
| BPM 18~27μ | [12 empty] | 0
T8 | SPM 0~9μ | [12 empty] | 0
| SPM 9~18μ | [12 empty] | 0
| BPM 18~27μ | [12 empty] | 0

## PTC OOS 位置別
機台 | 位置 | 1月 | 2月 | 3月 | 4月 | 5月 | 6月 | 7月 | 8月 | 9月 | 10月 | 11月 | 12月 | 2024Y
T1 | TOP | [12 empty] | 0
| CEN | [12 empty] | 0
| BOT | 1 | [11 empty] | 1
T2 | TOP | [12 empty] | 0
| CEN | [12 empty] | 0
| BOT | [12 empty] | 0
T3 | TOP |  | 1 | [10 empty] | 1
| CEN | [12 empty] | 0
| BOT | [12 empty] | 0
T4 | TOP | [12 empty] | 0
| CEN | [12 empty] | 0
| BOT | [12 empty] | 0
T5 | TOP | [12 empty] | 0
| CEN | [12 empty] | 0
| BOT | [12 empty] | 0
T6 | TOP | [12 empty] | 0
| CEN | [12 empty] | 0
| BOT | [12 empty] | 0
T8 | TOP | [12 empty] | 0
| CEN | [12 empty] | 0
| BOT | [12 empty] | 0

## LP-T UT%
| 2023Y | 2024Y | Q1 | Q2 | Q3 | Q4 | 1M | 2M | 3M | 4M | 5M | 6M | 7M | 8M | 9M | 10M | 11M | 12M
LP-T (UT+LT+OT+FD)% | 90.9% | 92.9% | 92.9% |  |  |  | 92.3% | 93.5%
spec > 90.6% | 90.6% | 90.6% | 90.6% | 90.6% | 90.6% | 90.6% | 90.6% | 90.6% | 90.6% | 90.6% | 90.6% | 90.6% | 90.6% | 90.6% | 90.6% | 90.6% | 90.6% | 90.6%
機台 | 2023Y | 2024Y | Q1 | Q2 | Q3 | Q4 | 1M | 2M | 3M | 4M | 5M | 6M | 7M | 8M | 9M | 10M | 11M | 12M
LP-T1 | 91.6% | 90% | 90% |  |  |  | 90.4% | 89.4%
LP-T2 | 87% | 93.1% | 93.1% |  |  |  | 90.2% | 96.4%
LP-T3 | 91.4% | 93% | 93% |  |  |  | 95.2% | 90.5%
LP-T4 | 87% | 92.3% | 92.3% |  |  |  | 92.5% | 92.2%
LP-T5 | 91.7% | 92.7% | 92.7% |  |  |  | 91.9% | 93.5%
LP-T6 | 94.3% | 94.1% | 94.1% |  |  |  | 93.3% | 94.9%
LP-T8 | 93% | 95% | 95% |  |  |  | 92.6% | 97.5%
LP-T (UT+LT+OT+FD)% | 90.9% | 92.9% | 92.9% |  |  |  | 92.3% | 93.5%

## MANIFOLD
刻號 | TA | TB | TC | TED | TE | TEF | TEG | TEH | TEZ
manifold 維修回廠日期 |  | 2024-08-07 | 2024-08-06 |  |  |  | 2024-12-19
manifold 維修廠商 |  | 東柏 | 福田 |  |  |  | 福田
刻號 | TA | TB | TC | TED | TE | TEF | TEG | TEH | TEZ
manifold 送洗日期 |  |  | 2024-08-06 |  |  |  | 2024-12-19
manifold 送回日期 |  |  | 福田

## WEEEKLY
| 1 | 2 | 3 | 4 | 5 | 6 | 7 | 8 | 9 | 10 | 11 | 12
LP-T1
LP-T2
LP-T3
LP-T4
LP-T5
LP-T6
LP-T8
LP-T PTC次數
RUN數 | 582 | 592 | 806 | 476
OOS RATE% | 0.34% | 0.68% | 0.12% | 0.63
| 1 | 2 | 3 | 4 | 5 | 6 | 7 | 8 | 9 | 10 | 11 | 12
LP-T1 |  | 1
LP-T2 |  |  | 1 | 1
LP-T3 |  | 1 |  | 3
LP-T4 |  | 1
LP-T5 | 1 | 1
LP-T6 | 1 | 4
LP-T8
LP-T PTC次數 | 2 | 8 | 1 | 4
RUN數 | 582 | 592 | 806 | 476
OOS RATE% | 0.34% | 0.68% | 0.12% | 0.63
WEEKLY OOS | W1 | W2 | W3 | W4 | W5 | W6 | W7 | W8 | W9 | W10 | W11 | W12
LP-T1 |  |  |  |  | 1 |  | 1
LP-T2 | [9 empty] | 1
LP-T3 | [8 empty] | 1
LP-T4 | [7 empty] | 1
LP-T5 |  |  | 1 |  |  |  |  | 1
LP-T6 |  | 1 |  |  |  |  | 3 | 1
LP-T8
LP-T PTC次數 |  | 1 | 1 |  | 1 |  | 4 | 3 | 1 | 1
RUN數 | 124 | 172 | 86 | 125 | 87 | 76 | 175 | 181
OOS RATE% | 0 | 0.58 | 1.16% | 0 | 1.14% | 0 | 2.285% | 1.66%
| 1/1-1/7 | 1/7-1/14 | 1/14-1/21 | 1/21-1/28 | 1/28-2/4 | 2/4-2/11 | 2/11-2/18 | 2/18-2/25 | 2/25-3/4 | 3/4-3/11
| TEOS M/W | SLOT-1 | SLOT-2 | SLOT-3
| SS-3 (U) | 50 | 9 | 23
| SS-4 (D) | 41 | 9 | 23
| SS-5 (B) | 37 | 9 | 14
| 機台程式別 | T01:3000A | T04:2000A | T05:1500A | T06:1000A | T08:350A | T11:110A
| LP-T1 | 2
| LP-T2 |  |  | 1
| LP-T3 |  |  |  | 1
| LP-T4 | [5 empty] | 1
| LP-T5 |  |  | 1 | 1
| LP-T6 | 4 | 1
LP-T8
| Total: | 6 | 1 | 2 | 2 | 0 | 1

## 工作表5
T01 TOX:3000A 量*7 TEOS | SS-3(大D) | SS-4(U) | SS-5(B) | 誤差 | Recipe | 修改前 | 修改後
2019/2/17 LP-T6 C6 PTC | 340 | 281 | 284 | 69顆 | *3 | 0.23 | 0.3
2019/2/17 LP-T1 C6 PTC | 354 | 272 | 270 | 84顆 | *5 | 0.27 | 0.3
2/18 LP-T6 TEST RUN T01 | 63 |  | 56 | 7 | *5-TEOS | 0.3 | 0.35
| 121 |  | 95 | 26 | *6-TEOS | 0.3 | 0.35
| 178 |  | 143 | 35 | *7-TEOS | 0.3 | 0.35
[5 empty] | *11 | 0.206 | 0.35
[5 empty] | *13 | 0.23 | 0.35
[5 empty] | POLY-3800 | 0.35 | 0.5
[5 empty] | POLY-6000-1um | 0.9 | 0.9
[5 empty] | 2/26 修改 | SS-3 (大D) |  | SS-4 (U-T) |  | SS-5 (B-T)
[5 empty] | Recipe | 修改前 | 修改後 | 修改前 | 修改後 | 修改前 | 修改後
[5 empty] | TEOS-501-1999 | 0.3 | 0.35 | 0.3 | 0.35 | 0.3 | 0.35
[5 empty] | TEOS-2000-3000 | 無 | 無 | 0.3 | 0.35 | 0.3 | 0.35
[5 empty] | TEOS-3001-5000 | 無 | 無 | 0.3 | 0.5 | 0.3 | 0.5
[5 empty] | TEOS>5000 | 無 | 無 | 0.3 | 1 | 0.3 | 1