## 調機彙整
機組 | 程式 | 厚度/RS | 溫度VR組 | 反應溫度 | Boat in | Boat out | 反應壓力 | 位置 | M/W規格 | Base-line(溫度) | Base-line(時間) | 備註
LP-N(thick) | N01 | 1500A | VR1 | 780℃ | 780 | 780 | 0.6 torr | C1 | 1480 | 30A/℃ | 26A/min | 補檔片
[8 empty] | C4 | 1480
[8 empty] | C6 | 1500
| N12 | 1200A | [5 empty] | C1/C4/C6 | 1200
| N30 | 3000A | [5 empty] | C1/C4/C6 | 3000
LP-N(thin) | N72 | 600A | VR2 | 700℃ | 700 | 700 | 0.25 torr | C1/C4/C6 | 600 | 8A/℃ |  | 補檔片,逾期TEST RUN 依MW規格調機，RUN貨加放MW以TARGET調機
| N05 | 150A | VR3 | 700℃ | 700 | 700 | 0.25 torr | C1 | 140 | 3A/℃
[8 empty] | C4 | 144
[8 empty] | C6 | 144
| N07 | 150A | VR4 | 700℃ | 700 | 700 | 0.25 torr | C1 | 140 | 3A/℃ | 若N08 TEST RUN DATA OK ,RELEASE N07/N08
[8 empty] | C4 | 144
[8 empty] | C6 | 144
| N08 | 200A | [5 empty] | C1 | 195 | 3A/℃(PM TEST RUN約5A/℃)
[8 empty] | C4 | 195
[8 empty] | C6 | 200~205
| N06 | 90A | VR5 | 720℃ | 720 | 720 | 0.25 torr | C1 | 86 | 3A/℃
[8 empty] | C4 | 87
[8 empty] | C6 | 87
LP-Poly | P07 | 1500A | VR1 | 620+-5℃ | 300 | 300 | 0.3 Torr | C1/C4/C6 | 1490 | 30A/℃ | 100A/min | 補檔片
| P08 | 750A |  |  |  |  | 0.3 Torr | C1/C4/C6 | 765 ± 5 |  | 100A/min
| P01 | 3800A |  |  |  |  | 0.3 Torr | C1/C4/C6 | 3800 | 80A/℃ | 100A/min
| P05 | 550A |  |  |  |  | 0.3 Torr | C1/C4/C6 | 550 |  | 360A/min (10sec~60A)
| P09 | 1480~1500A | VR2 |  |  |  | 0.3 Torr | C2/C4/C5 | LP-P1/P4: 1500/1480/1480 LP-P3/P6: 1510/1490/1490 LP-P2: 1520/1500/1500 | 30A/℃ | 100A/min
IN-SITU POLY | IN1 | 10000A/18Ω |  | 580℃ | 300 | 300 | 0.7T |  | TARGET ± 5% | THK = 220/℃ RS = 0.44/℃ | THK = 61.6 RS = -0.07
| LP7EEE | 13000±1000A 20±2Ω | VR1 | 575℃ | 300 | 300 | 0.35T | C2/C4/C5 | TARGET ± 5% | Tox ¯ ,Rs ¯(減溫度) | Tox ¯, Rs ­ (減時間)
[8 empty] | C2/C4/C5 |  | THK = 330/℃ RS = 0.6/℃ | THK = 40A/min RS = 0.06/min
| LP7IN2 | 11300±1000A 17.4±2Ω | VR2 | 570℃ | 300 | 300 | 0.35T | C2/C4/C5 | TARGET ± 5% | Tox ¯ ,Rs ¯(減溫度) | Tox ¯, Rs ­ (減時間)
[8 empty] | C2/C4/C5 |  | THK = 320/℃ RS = 0.5/℃ | THK = 40A/min RS = 0.06/min
| LP7EHS | 8000±800A 17±2Ω | VR2 | 570℃ | 300 | 300 | 0.35T | C2/C4/C5 | TARGET ± 5% | Tox ¯ ,Rs ¯(減溫度) | Tox ¯, Rs ­ (減時間)
[8 empty] | C2/C4/C5 |  | THK = 320/℃ RS = 0.5/℃ | THK = 40A/min RS = 0.06/min
| LP7U03 | 13K±1.3A 8.5±1.5Ω | VR2 | 570℃ | 300 | 300 | 0.3T | C2/C4/C5 | TARGET ± 5% | Tox ¯ ,Rs ¯(減溫度) | Tox ¯, Rs ­ (減時間)
[8 empty] | C2/C4/C5 |  | THK = 320/℃ RS = 0.5/℃ | THK = 40A/min RS = 0.06/min
| LP7U02 | 8K±800A 16±1.5Ω | VR2 | 570℃ | 300 | 300 | 0.35T | C2/C4/C5 | TARGET ± 5% | Tox ¯ ,Rs ¯(減溫度) | Tox ¯, Rs ­ (減時間)
[8 empty] | C2/C4/C5 |  | THK = 320/℃ RS = 0.5/℃ | THK = 40A/min RS = 0.06/min
LP-TEOS | T04 | 2000A | VR1 | 700℃ | 500 | 500 | 0.8 torr | C1/C4/C6 | 2000 | 40A/℃ | 照比率計算: Tox / time
| T05 | 1500A | [5 empty] | C1/C4/C6 | 1500 | 30A/℃ | 照比率計算: Tox / time
| T06 | 1000A | [5 empty] | C1/C4/C6 | 1020 | 20A/℃ | 照比率計算: Tox / time
| T08 | 350A | VR5 | 700℃ | 500 | 500 |  | C1/C4/C6 | 353~355 | 7A/℃ | 照比率計算: Tox / time
| T09 | 360A |  | 700℃ | 500 | 500 |  | C1/C4/C6 | 363~365 | 7A/℃ | 照比率計算: Tox / time
| T28 | 280A |  | 700℃ | 500 | 500 |  | C1/C4/C6 | 283~285 | 7A/℃ | 照比率計算: Tox / time
| T18 | 180A | VR4 |  | 500 | 500 |  | C1/C4/C6 | 183~185 | 7A/℃ | 照比率計算: Tox / time
| T11 | 110A |  | 650℃ | 500 | 500 |  | C1/C4/C6 | 113~115 | 7A/℃ | 照比率計算: Tox / time
LP-HTO | HTO120 | 120A | VR3 | 800℃ | 650 | 650 | 0.4 torr | C1/C4/C6 | 125+3 | 3A/℃ | 2A/min
| HTO100 | 100A | [5 empty] | C1/C4/C6 | 100+3 | 3A/℃ | 2A/min
| HTO3 | 40 | VR2 | 800℃ | 650 | 650 | 0.4 torr | C1/C4/C6 | 40+3 | 3A/℃ | 2A/min
Pocl3 | B05 | 45 | **** | 850℃ | 800 | 800 |  | C1/C4/C6 | 45+-2 | 0.8376Ω/℃ | 0.7 Ω/min | TEMP ↑ RS ↓
| B03 | 37 |  |  | 800 | 800 |  | C1/C4/C6 | 37+-1 |  | 0.4 Ω/min
| B02 | 10.5 | **** | 950℃ | 800 | 800 |  | C1/C4/C6 | 10.5+-0.5 | 0.1243Ω/℃ | 0.18 Ω/min |  | =46.34-0.8*1.5=
| B01 | 17 | **** | 900℃ | 800 | 800 |  | C1/C4/C6 | 17+-0.5 | 0.2545Ω/℃ | 0.16 Ω/min
| B20 | 20.5 |  |  | 800 | 800 |  | C1/C4/C6 | 20.5+-1 | 0.2545Ω/℃ | 0.16 Ω/min
FLOW | Z13 | 33 | ***** | 850 | 800 | 800 |  | C1/C4/C6 | 25~30
| Z90 | 205 | VR4 | 850℃ | 800 | 800 |  | C1/C4/C6 | 205+/-3 | 2.8Ω/℃ |  | TEMP ↑ RS ↓
| VR4 | 200 | VR4 | 850℃ | 800 | 800 |  | C1 | 190+-20A | 2.5A/℃ | 時間不能更動，只能調整溫度
[8 empty] | C4 | 200+-20A
[8 empty] | C6 | 200+-20A
Drive-in | HOX | 1530A | VR2 | 1150℃(Dry) | 800 | 800 |  | C1 | 1530+-10A | 7A/℃ | 時間不能做更動 (1小時) .. 只能調整溫度 | 不補檔片
[8 empty] | C4 | 1530+-10A
[8 empty] | C6 | 1530+-10A
| HO2 | 1890A | VR3 | 1200℃(Dry) | 800 | 800 |  | C1 | SPC target+-10A | 7A/℃
[8 empty] | C4 | SPC target+-10A
[8 empty] | C6 | SPC target+-10A
| HO3 | 2275A | VR4 | 1250℃(Dry) | 800 | 800 |  | C1/C4/C6 | 2275+-15A | 6A/℃
| I01 | 2000A |  | 950℃(Wet) | 800 | 800 |  | C1/C4/C6 | 1950+-30A | 20A/℃ | 照比率計算: Tox / time
| I23 | 300A |  | 900℃(Wet) | 800 | 800 |  | C1/C4/C6 | 300+-10A | 4A/℃ | 照比率計算: Tox / time
| I24 | 300A |  | 900℃(Wet) | 800 | 800 |  | C1/C4/C6 | 290+-10A | 4A/℃ | 照比率計算: Tox / time
| I38 | 600A |  | 900℃(Wet) | 800 | 800 |  | C1/C4/C6 | 600+-10A | 6A℃ | 照比率計算: Tox / time | 補滿檔片
| I42 | 2200A |  | 1150℃ | 800 | 800 |  | C1/C4/C6 | 2200+-30A |  | 平方正比算法 | 不補檔片
| I92 | 145A |  | 1150℃ | 800 | 800 |  | C1/C4/C6 | 130+-5A | 1cc ~ 2.5A | 調整 sO2 flow ( 只通 sO2 程式統一修改 sO2 流量, 調整完畢需 test run 確認 )
| I90 | 250A |  | 1150℃ | 800 | 800 |  | C1/C4/C6 | 250+-6A | 1cc ~ 2.5A | 調整 sO2 flow ( 只通 sO2 程式統一修改 sO2 流量, 調整完畢需 test run 確認 )
| I93 | 325A |  | 1200℃ | 800 | 800 |  | C1/C4/C6 | 325+-10A | 1cc ~ 4A | 調整 sO2 flow ( 只通 sO2 程式統一修改 sO2 流量, 調整完畢需 test run 確認 )
RTP | MW710 | 3.9 |  | 710℃ |  |  |  |  | 3.9+-0.5 | 1.4Ω/ EM | EM↑RS ↓
| MW925 | 163 |  | 925℃ |  |  |  |  | 163+-5 | 20Ω/ EM
| MW980 | 122 |  | 980℃ |  |  |  |  | 122+-5 | 10Ω/ EM
1.2K | 66 |  | 400℃ |  | 400 | 400 |  | 66+-1.5 |  | 1.2 Ω/ sec | time↑RS ↓請至RMS作程式時間調整維護 | 1.2k / 1.3k / A64 1.1K 按照1.2K測機結果同步調整 (時間調整以0.5秒為單位)
1.7K | 49 |  | 400℃ |  | 400 | 400 |  | 49+-1 |  | 0.6 Ω/ sec |  | 1.7k / 1.8k / 1.9K / A64 1.6K 按照1.7K測機結果同步調整 (時間調整以0.5秒為單位)
FOX | F07 | 5000A |  | 990℃(Wet) | 800 | 800 |  | C1 | 4950+/-50A | 40A/℃ | 40A/min | 此規格為不補檔片 補檔片規格為5000A
[8 empty] | C4 | 4900+/-50A
[8 empty] | C6 | 4950+/-50A
| F10 | 6500A |  | 990℃(Wet) | 800 | 800 |  | C1 | 6430+/-50A | 50A/℃ | 平方正比算法 | 此規格為不補檔片 補檔片規格為6500A
[8 empty] | C4 | 6380+/-50A
[8 empty] | C6 | 6430+/-50A
| F11 | 1600A |  | 1050℃(Wet) | 800 | 800 |  | C1 | 1575+/-50A | 30A/℃ | 150A/min | 此規格為不補檔片 補檔片規格為1600A
[8 empty] | C4 | 1550+/-50A
[8 empty] | C6 | 1575+/-50A
| F12 | 4500A |  | 1050℃(Wet) | 800 | 800 |  | C1 | 4465+/-50A | 30A/℃ | 60A/min | 此規格為不補檔片 補檔片規格為4500A
[8 empty] | C4 | 4425+/-50A
[8 empty] | C6 | 4465+/-50A
| F16 | 5700A |  | 1050℃(Wet) | 800 | 800 |  | C1 | 5630+/-50A | 40A/℃ | 平方正比算法 | 此規格為不補檔片 補檔片規格為5630A
[8 empty] | C4 | 5580+/-50A
[8 empty] | C6 | 5630+/-50A
| F60 | 6000A |  | 1000℃(Wet) | 800 | 800 |  | C1 | 5930+/-50A | 50A/℃ | 平方正比算法 | 此規格為不補檔片 補檔片規格為6000A
[8 empty] | C4 | 5880+/-50A
[8 empty] | C6 | 5930+/-50A
| F41 | 6000A |  | 990℃(Wet) | 800 | 800 |  | C1/C4/C6 | 6000+/-50 | 50A/℃ | 20A/min | 補滿檔片test run
| F02 | 6000A |  | 990℃(Wet) | 800 | 800 |  | C1/C4/C6 | 6000+/-50 | 50A/℃ | 26A/min | 補滿檔片test run
PAD | S01 | 400A | VR1 | 1000℃(Dry) | 800 | 800 |  |  | 400+/-7A | 3A/℃ | 正比算法 | 補檔片
S08
S09
S10
| S02 | 250A |  | 1000℃(Dry) | 800 | 800 |  |  | 250+/5A
| S03 | 150A |  | 920℃(Dry) | 800 | 800 |  |  | 150+/4A
| S04 | 70A |  | 850℃(Dry) | 800 | 800 |  |  | 70+/-3A
SAC | CV | 1000A | For poly MW | 1000℃(Wet) |  |  |  |  | 1000℃(Wet) | 8~10A/℃
| S01 | 400A | VR1 | 1000℃(Dry) | 800 | 800 |  |  | 400+/-7A | 3A/℃ | 正比算法 | 補檔片
S08
S09
| S51 | 425A |  | 900℃(Wet) | 800 | 800 |  |  | 425+/-5A | 3A/℃ | 正比算法 | 1.補檔片 2. L0666I 在 5502站 STR THK:38X,請直接 pass
| S52 | 352A |  | 900℃(Wet) | 800 | 800 |  |  | 352+/-4A
| S53 | 200A |  | 900℃(Wet) | 800 | 800 |  |  | 200+/-4A
| S13 | 1800A |  | 900℃(Wet) | 800 | 800 |  |  | 1800+/-30 | 6A/℃ | 正比算法
Poly oxide | Y51 | 70A |  | 900℃(Dry) | 800 | 800 |  |  | 60+/-5A | 3A/℃ | 正比算法 | 補檔片
| Y54 | 150A |  | 920℃(Dry) | 800 | 800 |  |  | 150+/-10A
| Y53 | 60A |  | 850℃(Dry) | 800 | 800 |  |  | 60+/-5A
| Y90 | 250A |  | 1150℃(Dry) | 800 | 800 |  |  | 250+-6A | 1cc ~ 2.5A | 調整 sO2 flow
Clean | Z-Clean | [10 empty] | HF(2) E/R=1A/sec
TSMC | F24350 | 350A |  | 1000℃(Dry) | 800 | 800 |  |  | 350+/-5A | 3A/℃ | Total time:4 min 不調整時間 | 補檔片
PCV | PCV | 1000A |  | 1100℃(Wet) | 800 | 800 |  | C4 | 1000+/-50A |  | adjust Step10 time:30A/min
oxide > 500 補run 以 50%成長厚度來算
oxide < 500 補run 以 79%成長厚度來算

## GOX程式and調機彙整 20191014
[5 empty] | 反灰為非O.I程式,但G/C內有程式 | [6 empty] | Fine tune rule (補滿檔片)
GAS | TEMP | RECIPE | SPEC | OPERATION | F06 | F10 | F16 | F18 | F19 | F23 | F02(特殊產品) | M/W規格 | Base-line(溫度) | Base-line(時間) | 備註
O2/TLC | 850 | G02 | 150±10 | 5802 |  | 850C | 850C |  |  | 850C |  | 151 ± 2A | 2A/℃ | 1.3A/min
O2/TLC | 900 | G03 | 140±10 | 5802 | V2 | V2 | V2 | V2 | V2 | V5 |  | 143 ± 2A | 2A/℃
|  | G08 | 130±10 | 5802/6052 | V2 | V2 | V2 | V2 | V5 | V5 |  | 133 ± 2A | 2A/℃ | 2.6A/min | For G17 F18/F19/F23 G08 dep-time 23:50不准更改
|  | G37 | 70±5 | 5802/6203 |  |  | V2 | V2 | V5 |  |  | 74 ± 1A | 2A/℃
O2/TLC | 920 | G01 | 170±10 | 5802/6072 | V1 | V3 | V3 | V3 |  | V2 |  | 173 ± 2A | 2A/℃
|  | G04 | 150±10 | 5802/6072 | V1 | V3 | V3 | V3 |  | V3 |  | 151 ± 2A | 2A/℃
|  | G09 | 120±10 | 5802/5803/6052/6072/6203 | V1 | V3 | V3 | V3 | V3 | V3 | 920C | 123 ± 2A | 2A/℃ | 4.8A/min | For thermal issue,dep-time 不准更改
|  | G10 | 90±7 | 5803 | V1 | V3 | V3 | V3 | V3 | V3 |  | 91 ± 1A | 2A/℃ | 5.3A/min
|  | G31 | 180±10 | 5802 | V3 | V3 | V5 | V3 | V3 | V2 |  | 183 ± 2A | 2A/℃ | 4.3A/min
|  | G32 | 105±10 | 5803 | V1 | V3 | V3 |  |  |  |  | 107 ± 2A | 2A/℃
|  | G33 | 200±20 | 5802/6052/6072/6203 | V3 | V3 | V5 |  |  |  | 920C | 203 ± 2A | 2A/℃
|  | G35 | 125±10 | 5802 |  | V3 |  |  | V3 |  |  | 128 ± 2A | 2A/℃ | 6A/min
|  | G36 | 240±20 | 5592 | V3 | V3 | V5 |  | V3 |  |  | 242 ± 2A | 3~4A/℃ | 5.3A/min
|  | G50 | 120±10 | 6052 (profile 同G09) | V1 | V3 | V3 | V3 | V3 | V3 |  | 123 ± 2A | 2A/℃ | 4.8A/min
|  | G92 | 100±10 | 5802 | V1 | V3 | V3 | V3 | V3 | V3 |  | 101.5 ± 1.5A | 2A/℃ | 4A/min
|  | G95 | 450±40 | 5809 | V1 | 920C |  | 920C |  |  |  | 455 ± 5A | 2A/℃ | 3.3A/min
O2/TLC | 1000 | G38 | 750±75 | 6002 | 1000C | [6 empty] | 755 ± 8A | 8~10A/℃
|  | G40 | 450±40 | 6002 | 1000C |  |  | 1000C |  |  |  | 455 ± 5A | 4A/℃ | 9.3A/min
|  | G43 | 1100±110 |  | 1000C | [5 empty] | 1000C
|  | G44 | 1300±130 | 5802 | 1000C | [5 empty] | 1000C
|  | G89 | 700±70 |  | 1000C | [6 empty] | 705 ± 5A | 5A/℃ | 7.8A/min
|  | G90 | 900±90 | 5802 | 1000C |  |  | 1000C |  |  | 1000C | 905 ± 9A | 8~10A/℃
|  | G93 | 500±50 | 5802 | 1000C |  |  | 1000C |  |  | 1000C | 505 ± 5A | 4A/℃ | 9.3A/min
O2/TLC | 1100 | G97 | 1000±100 |  | 1100C | [6 empty] | 1002 ± 10A | 7.5A/℃ | 19.2A/min
|  | G94 | 1300±130 | [7 empty] | 1100C
O2 | 700 | G91 | 36±5 | 5804 | 700C | 700C |  | 700C
O2 | 900 | G11 | 300±25 | 6002 | V2 | V2 | V2 | V2 | V2 | 900C
H20/ TLC/ N2dilute | 800 | G14 | 76±6 | 5802/6052 |  |  |  | 800C | 800C | V1 |  | 76 ± 1.5A | 2A/℃ | 2.2A/min
|  | G15 | 80±6 | 5802 |  |  |  | 800C | 800C | 800C |  | 80 ± 1A | 2A/℃ | 2A/min
|  | G16 | 105±10 | 5802 |  |  |  | 800C | V1 | V1 |  | 107 ± 2A | 2A/℃ | 2.2 A/min
|  | G17 | 70±5 | 5802/6052/6203 |  |  |  | V1 | V1 | V1 |  | 71.5 ± 1A | 2A/℃ | 2.14A/min | STEP-7/8 Aneal 同G08 VR
|  | G19 | 70±5 | 5802/6052/6203 (G17 Boat in 600c) |  |  |  | 800c | 800c | 800c |  | 71.5 ± 1A | 2A/℃ | 2.14A/min | STEP-7/8 Aneal 同G08 VR
|  | G24 | 120±10 | 6203 |  |  |  | V1 | V1 |  |  | 122 ± 2A | 3A/℃
|  | G54 | 90±7A | 5802 |  |  |  |  | V1 | V1 |  | 91.5 ± 1.5A | 2A/℃
|  | G55 | 125±10 | 5802 |  |  |  | V1 | V1 | V1 |  | 127 ± 2A | 3A/℃
|  | G56 | 180±10 | 5802 |  |  |  | 800C | 800C | 800C |  | 182 ± 2A | 3A/℃ | 2.14A/min
H2O | 950 | G12 | 240±20 | 6002 | V4 | V4 | V4 | V4 | V4 | V4 |  | 245 ± 2A | 3~4A/℃ | 30A/min
|  | G21 | 230±20 | 6002 |  |  |  | V4 | V4 |  |  | 235 ± 2A | 3~4A/℃
|  | G22 | 220±20 | 6002 |  |  |  | V4 | V4 |  |  | 225 ± 2A | 3~4A/℃
|  | G23 | 400±30 | 5802 | 950C | V5 |  |  |  | 950C |  | 405 ± 4A | 6A/℃ | 25.9A/m
|  | G25 | 200±20 | 6002 | V4 | V4 | V4 | V4 | V4 | V4 |  | 205 ± 2A | 3~4A/℃ | 30A/min
|  | G34 | 450±40 | 5802/6002 | 950C | V5 | 950C | 950C | 950C | 950C |  | 455 ± 4A | 6A/℃ | 25.9A/min
|  | G39 | 870±40 | 1352/5136/5152/5592/5802/5896/6002 | 950C | V5 |  | 950C | 950C | 950C |  | 870 ± 7A | 10A/℃ | 25.2A/min |  | 877 ± 7A
|  | G41 | 280±20 | 5802/6002 | V4 | V4 | V4 |  | V4 | V4 | 950C | 285 ± 2A | 3~4A/℃
|  | G42 | 140±17 | 6002 |  |  | V4 |  | 950C | 950C |  | 142.5 ± 1.5A | 3~4A/℃
|  | G45 | 1000±100 | 5802 | 950C
|  | G46 | 2500±250 | 5802 (P<111> M/W) | 950C | [6 empty] | 2500 ± 50A | 23A/℃ | 35A/min
|  |  |  | 5802 (Gox M/W) | 950C | [6 empty] | 1886 ± 50A | 23A/℃ | 30A/min
|  | G96 | 280±20 | 6072 (P<111> M/W) | [6 empty] | 950C | 280 ± 2A | 3~4A/℃ | 40A/min
|  |  |  | 6072 (Gox M/W) | [6 empty] | 950C | 174 ± 2A | 3~4A/℃ | 25A/min
|  | G99 | 500±50 | 5802 (P<111> M/W) | [6 empty] | 950C | 500 ± 4A | 3~4A/℃ | 40A/min
|  |  |  | 5802 (Gox M/W) | [6 empty] | 950C | 323 ± 3A | 3~4A/℃ | 25A/min
|  | G98 | 950±100 | 6002 | 950C | [5 empty] | 950C | 957 ± 7A | 6A/℃ | 38A/min
H2O/ TLC | 800 | G13 | 130±10 | 6052 | V5 | V1 | V1 | V1 | V1 | V1 |  | 133 ± 2A | 2~3A/℃ | 4.2A/min
|  | G18 | 120±10 | 6052 | V5 | V1 | V1 | V1 | V1 | V1 |  | 123 ± 2A | 2~3A/℃ | 4.2A/min

## {100}{111} wafer 對照表
機組 | 程式 | Copy from | 反應溫度 | {100} M/W target | {111} M/W target | Test run TOX |  | Tox diff% | Base-line(時間) |  | Base-line(溫度) |  | 備註
[6 empty] | {100} | {111} |  | {100} | {111} | {100} | {111} | {111} wafer 使用 route: N2002I , N100UI , N1001U
SAC | F02S51 |  | 900 (wet/TLC) | 425A |  | 423 | 656 | 233 | 30A/min | 50A/min
FOX | F01F07 |  | 1050 (wet ox) | 5000A |  | 4969 | 5485 | 516 | 40A/min | 50A/min
| F03F02 |  | 990 (wet ox) | 6000A |  | 5953 | 6806 | 853 | 25A/min | 30A/min
| F02E78 | F02F90 | 1100 (wet ox) | 8100A |  | 8101 | 8478 | 377 | 95A/min | 100A/min |  |  | 2 段式 Thermal , 修改時間 step.10 , F02E78 target=8500A
GOX | F02G44 |  | 1000C (dry/TLC) | 1300A |  | 1307 | 1567 | 260 | 5~6A/min | 7~8A/min
| F02G46 |  | 950C (wet ox) | 1886A |  | 1886 | 2500 | 614 | 30A/min | 35A/min
| F02G41 |  | 950C (wet ox) | 280A |  | 280 | 439 | 159 | 25A/min | 40A/min
| F02G99 | copy G41 | 950C (wet ox) | 323A |  | 314 | 491 | 177 | 25A/min | 40A/min
| F02G96 | copy G41 | 950C (wet ox) | 174A |  | 175 | 281 | 106 | 25A/min | 40A/min
Drive-in | F02I92 |  | 1150 (dry ox) | 145A |  | 146 | 131 | -15 | N/A | N/A |  |  | 程式的sO2=0.058L 量太少,高溫容易造成 wafer 氮化之可能
Drive-in | F12EAH | copy F12S01 | 1000 (dry ox) | 316A |  | 316 | 404 | 88 | 11A/min | 14A/min
Drive-in | F21EAI | copy F21E58 | 900 (wet ox) | 829A |  | 829 | 1200 | 371 | 18A/min | 28A/min |  |  | THK 僅fine tune C4 position
| F01EAT | Copy F01F12 | 1050 (wet ox) | 4012A | 4500A | 4041 | 4532 | 112.1% | N/A | N/A | 30A | 30A

## RTP IMP 測機回火程式
BF2-DTC.V00 修改 EM 值後其 Rs 表現如下，Rs 越高則其 EM 值越敏感。
請依實際 Rs 測機表現進行 EM 值調整，修改時同步調整 AS-DTC.V00 及 P-DTC.V00 程式 EM 值。
Rs | EM值 ( 調整值 ) | △EM值 VS Rs
43.28 | -2 | 0.8
46.69 | -4 | 1.255
50.61 | -6 | 1.49