## 20230524 data
GRD-2 11.5MIL RECIPE | [12 empty] | GRD-3 11.5MIL RECIPE
|  | 修改前 | 2019 M5 | 2023 M5 |  | 修改前 | 2019 M5 | 2023 M5 |  | 修改前 | 2019 M5 | 2023 M5 |  |  | 修改前 | 2019 M5 | 2023 M5 |  |  | 修改前 | 2019 M5 |  |  |  | 修改前 | 2019 M5 | 2023 M5
Z1 | Origin Thick.(um) | 900 | 900 |  | Air Cut(um) | 50 | 5 | [5 empty] | Z1 | Origin Thick.(um) | 900 | 900 |  |  | Air Cut(um) | 5 | 5
| P1 Thick.(um) | 535 | 535 |  | P2 Thick.(um) | 525 | 525 |  | P3 Thick.(um) | 515 | 515 |  |  | P1 Thick.(um) | 535 | 535 |  |  | P2 Thick.(um) | 525 | 525 |  |  | P3 Thick.(um) | 515 | 515
| Feed Rate(um/s) | 5 | 5 | 6 | Feed Rate(um/s) | 3 | 3 |  | Feed Rate(um/s) | 3 | 3 |  |  | Feed Rate(um/s) | 5 | 5 | 6 |  | Feed Rate(um/s) | 3 | 3 |  |  | Feed Rate(um/s) | 3 | 3
| Chuck Table(rpm) | 100 | 100 |  | Chuck Table(rpm) | 100 | 100 |  | Chuck Table(rpm) | 100 | 100 |  |  | Chuck Table(rpm) | 100 | 100 |  |  | Chuck Table(rpm) | 100 | 100 |  |  | Chuck Table(rpm) | 100 | 100
[5 empty] | Excape Thic(um) | 3 | 3 | [11 empty] | Excape Thic(um) | 3 | 3
| Spark Out(rev) | 3 | 3 |  | Feed Rate(um/s) | 3 | 3 | [6 empty] | Spark Out(rev) | 3 | 3 |  |  | Feed Rate(um/s) | 1 | 3
| Chuck Table(rpm) | 100 | 100 |  | Chuck Table(rpm) | 100 | 100 |  | Process Time | 92 | 83 | 71 |  | Chuck Table(rpm) | 100 | 100 |  |  | Chuck Table(rpm) | 100 | 100 |  |  | Process Time | 83 | 83 | 71
Z2 | Origin Thick.(um) | 520 | 525 |  | Air Cut(um) | 15 | 5 | [5 empty] | Z2 | Origin Thick.(um) | 520 | 525 |  |  | Air Cut(um) | 5 | 5
| P1 Thick.(um) | 510 | 510 |  | P2 Thick.(um) | 500 | 500 |  | P3 Thick.(um) | 490 | 490 |  |  | P1 Thick.(um) | 510 | 510 |  |  | P2 Thick.(um) | 500 | 500 |  |  | P3 Thick.(um) | 490 | 490
| Feed Rate(um/s) | 0.5 | 0.5 | 0.8 | Feed Rate(um/s) | 0.5 | 0.5 |  | Feed Rate(um/s) | 0.5 | 0.5 |  |  | Feed Rate(um/s) | 0.5 | 0.5 | 0.8 |  | Feed Rate(um/s) | 0.5 | 0.5 |  |  | Feed Rate(um/s) | 0.5 | 0.5
| Chuck Table(rpm) | 80 | 80 |  | Chuck Table(rpm) | 80 | 80 |  | Chuck Table(rpm) | 80 | 80 |  |  | Chuck Table(rpm) | 80 | 80 |  |  | Chuck Table(rpm) | 80 | 80 |  |  | Chuck Table(rpm) | 80 | 80
[5 empty] | Excape Thic(um) | 3 | 3 | [11 empty] | Excape Thic(um) | 3 | 3
| Spark Out(rev) | 1 | 1 |  | Feed Rate(um/s) | 0.5 | 0.5 | [6 empty] | Spark Out(rev) | 1 | 1 |  |  | Feed Rate(um/s) | 0.5 | 0.5
| Chuck Table(rpm) | 80 | 80 |  | Chuck Table(rpm) | 80 | 80 |  | Process Time | 97 | 87 | 72 |  | Chuck Table(rpm) | 80 | 80 |  |  | Chuck Table(rpm) | 80 | 80 |  |  | Process Time | 77 | 87 | 72
GRD-2 20MIL RECIPE | [12 empty] | GRD-3 20MIL RECIPE
|  | 修改前 | 2019 M5 | 2023 M5 |  | 修改前 | 2019 M5 | 2023 M5 |  | 修改前 | 2019 M5 | 2023 M5 |  |  | 修改前 | 2019 M5 | 2023 M5 | 2023-05-24 |  | 修改前 | 2019 M5 | 2023 M5 | 2023-05-24 |  | 修改前 | 2019 M5 | 2023 M5 | 2023-05-24
Z1 | Origin Thick.(um) | 900 | 900 |  | Air Cut(um) | 5 | 5 | [5 empty] | Z1 | Origin Thick.(um) | 900 | 900 |  |  | Air Cut(um) | 5 | 5 | 50
| P1 Thick.(um) | 750 | 755 |  | P2 Thick.(um) | 745 | 745 |  | P3 Thick.(um) | 733 | 735 |  |  | P1 Thick.(um) | 755 | 755 | 738 |  | P2 Thick.(um) | 745 | 745 | 723 |  | P3 Thick.(um) | 733 | 735 | 723
| Feed Rate(um/s) | 5 | 5 |  | Feed Rate(um/s) | 3 | 3 |  | Feed Rate(um/s) | 3 | 3 |  |  | Feed Rate(um/s) | 5 | 5 |  |  | Feed Rate(um/s) | 3 | 3 |  |  | Feed Rate(um/s) | 3 | 3
| Chuck Table(rpm) | 100 | 100 |  | Chuck Table(rpm) | 1 | 100 |  | Chuck Table(rpm) | 100 | 100 |  |  | Chuck Table(rpm) | 100 | 100 |  |  | Chuck Table(rpm) | 100 | 100 |  |  | Chuck Table(rpm) | 100 | 100
[5 empty] | Excape Thic(um) | 3 | 3 | [11 empty] | Excape Thic(um) | 3 | 3
| Spark Out(rev) | 3 | 3 |  | Feed Rate(um/s) | 3 | 3 | [6 empty] | Spark Out(rev) | 3 | 3 |  |  | Feed Rate(um/s) | 3 | 3
| Chuck Table(rpm) | 100 | 100 |  | Chuck Table(rpm) | 100 | 100 |  | Process Time | 39 | 39 |  |  | Chuck Table(rpm) | 100 | 100 |  |  | Chuck Table(rpm) | 100 | 100 |  |  | Process Time | 40 | 39 | 50
Z2 | Origin Thick.(um) | 738 | 745 |  | Air Cut(um) | 5 | 5 | [5 empty] | Z2 | Origin Thick.(um) | 738 | 753 | 723 |  | Air Cut(um) | 5 | 5 | 15
| P1 Thick.(um) | 723 | 723 | 730 | P2 Thick.(um) | 715 | 715 |  | P3 Thick.(um) | 708 | 708 |  |  | P1 Thick.(um) | 723 | 723 | 710 | 718 | P2 Thick.(um) | 715 | 715 | 708 | 713 | P3 Thick.(um) | 708 | 708
| Feed Rate(um/s) | 1 | 1 |  | Feed Rate(um/s) | 1 | 1 |  | Feed Rate(um/s) | 0.5 | 1 |  |  | Feed Rate(um/s) | 1 | 1 |  |  | Feed Rate(um/s) | 1 | 1 |  | 0.5 | Feed Rate(um/s) | 0.5 | 1 | 1 | 0.5
| Chuck Table(rpm) | 80 | 80 |  | Chuck Table(rpm) | 80 | 80 |  | Chuck Table(rpm) | 80 | 80 |  |  | Chuck Table(rpm) | 80 | 80 |  |  | Chuck Table(rpm) | 80 | 80 |  |  | Chuck Table(rpm) | 80 | 80
[5 empty] | Excape Thic(um) | 3 | 3 | [11 empty] | Excape Thic(um) | 3 | 3
| Spark Out(rev) | 1 | 1 |  | Feed Rate(um/s) | 1 | 1 | [6 empty] | Spark Out(rev) | 1 | 1 |  |  | Feed Rate(um/s) | 1 | 1
| Chuck Table(rpm) | 80 | 80 |  | Chuck Table(rpm) | 80 | 80 |  | Process Time | 39 | 46 |  |  | Chuck Table(rpm) | 80 | 80 |  |  | Chuck Table(rpm) | 80 | 80 |  |  | Process Time | 39 | 54 | 34 | 44